## Details
Filename | sonicated C ink #4
Instrument name | 5332-0483
Operator | Orrill
rundate | 2016-10-19
Sample name | sonicated C ink #4
Geometry name | 40mm 1.003° cone plate, Peltier plate Aluminium - 998302
Procedure name | Sample
Flow ramp

## Flow ramp - 1
Flow ramp - 1
Stress | Shear rate | Viscosity | Step time | Temperature | Normal stress
Pa | 1/s | Pa.s | s | °C | Pa
-1.2095 | 13.1505 | -0.0919738 | 0.466062 | 23.502 | 240.647
0.875898 | 31.0952 | 0.0281683 | 1.50736 | 23.495 | 241.045
1.10563 | 50.7421 | 0.0217893 | 2.4904 | 23.497 | 237.786
1.35186 | 71.7082 | 0.0188522 | 3.53898 | 23.496 | 238.341
1.58155 | 91.3662 | 0.01731 | 4.52202 | 23.496 | 238.554
1.81143 | 111.027 | 0.0163152 | 5.50506 | 23.496 | 238.531
2.04136 | 130.684 | 0.0156207 | 6.4881 | 23.491 | 244.967
2.27009 | 150.341 | 0.0150996 | 7.47114 | 23.494 | 242.684
2.51399 | 171.312 | 0.014675 | 8.51971 | 23.501 | 245.277
2.74386 | 190.975 | 0.0143677 | 9.50275 | 23.514 | 244.302
2.97366 | 210.625 | 0.0141183 | 10.4858 | 23.51 | 243.461
3.21896 | 231.593 | 0.0138992 | 11.5344 | 23.501 | 240.313
3.44866 | 251.256 | 0.0137257 | 12.5174 | 23.495 | 239.415
3.67785 | 270.914 | 0.0135757 | 13.5004 | 23.493 | 237.339
3.90673 | 290.561 | 0.0134454 | 14.4835 | 23.494 | 236.214
4.13545 | 310.229 | 0.0133303 | 15.4665 | 23.501 | 235.116
4.37985 | 331.197 | 0.0132243 | 16.5151 | 23.503 | 238.065
4.60892 | 350.841 | 0.0131368 | 17.4981 | 23.51 | 238.333
4.838 | 370.511 | 0.0130576 | 18.4812 | 23.505 | 241.307
5.08263 | 391.479 | 0.0129831 | 19.5298 | 23.494 | 240.634
5.31187 | 411.137 | 0.01292 | 20.5128 | 23.49 | 242.353
5.5377 | 430.794 | 0.0128546 | 21.4958 | 23.497 | 245.086
5.76414 | 450.452 | 0.0127963 | 22.4789 | 23.504 | 240.94
5.99279 | 470.095 | 0.012748 | 23.4619 | 23.501 | 237.109
6.23666 | 491.076 | 0.0127 | 24.5105 | 23.497 | 236.055
6.46407 | 510.735 | 0.0126564 | 25.4935 | 23.497 | 232.232
6.69133 | 530.392 | 0.0126158 | 26.4766 | 23.502 | 232.873
6.93318 | 551.361 | 0.0125747 | 27.5252 | 23.498 | 233.318
7.15989 | 571.018 | 0.0125388 | 28.5082 | 23.503 | 234.187
7.38583 | 590.675 | 0.012504 | 29.4912 | 23.499 | 236.408
7.62629 | 611.644 | 0.0124685 | 30.5398 | 23.505 | 238.739
7.8527 | 631.3 | 0.0124389 | 31.5228 | 23.499 | 239.997
8.07725 | 650.959 | 0.0124082 | 32.5059 | 23.498 | 240.817
8.3019 | 670.592 | 0.01238 | 33.4889 | 23.503 | 239.614
8.52699 | 690.273 | 0.0123531 | 34.472 | 23.497 | 234.839
8.76453 | 711.241 | 0.0123229 | 35.5205 | 23.498 | 233.882
8.98694 | 730.899 | 0.0122957 | 36.5036 | 23.501 | 229.932
9.21223 | 750.555 | 0.0122739 | 37.4866 | 23.498 | 227.283
9.44812 | 771.525 | 0.012246 | 38.5352 | 23.502 | 227.455
9.6735 | 791.181 | 0.0122267 | 39.5182 | 23.504 | 224.684
9.89388 | 810.84 | 0.012202 | 40.5013 | 23.497 | 227.27
10.1171 | 830.497 | 0.0121819 | 41.4843 | 23.498 | 231.252
10.3393 | 850.154 | 0.0121617 | 42.4674 | 23.506 | 233.067
10.5745 | 871.123 | 0.0121389 | 43.5159 | 23.497 | 233.488
10.7969 | 890.78 | 0.0121208 | 44.499 | 23.502 | 235.6
11.018 | 910.438 | 0.0121019 | 45.482 | 23.505 | 236.57
11.2542 | 931.405 | 0.012083 | 46.5306 | 23.502 | 228.31
11.4745 | 951.063 | 0.0120649 | 47.5136 | 23.503 | 227.153
11.6973 | 970.721 | 0.0120501 | 48.4967 | 23.499 | 219.821
11.9161 | 990.346 | 0.0120323 | 49.4797 | 23.499 | 217.275
12.1416 | 1010.03 | 0.012021 | 50.4628 | 23.493 | 213.414
12.3753 | 1031 | 0.0120032 | 51.5113 | 23.494 | 212.66
12.5954 | 1050.66 | 0.011988 | 52.4944 | 23.5 | 216.714
12.815 | 1070.32 | 0.0119731 | 53.4774 | 23.499 | 219.856
13.0506 | 1091.29 | 0.0119589 | 54.526 | 23.493 | 221.217
13.2724 | 1110.94 | 0.011947 | 55.509 | 23.491 | 224.316
13.4911 | 1130.6 | 0.0119327 | 56.4921 | 23.498 | 224.663
13.728 | 1151.57 | 0.0119212 | 57.5406 | 23.5 | 224.628
13.9498 | 1171.23 | 0.0119105 | 58.5237 | 23.501 | 223.269
14.171 | 1190.88 | 0.0118996 | 59.5067 | 23.501 | 214.081
14.3917 | 1210.54 | 0.0118887 | 60.4898 | 23.509 | 210.3
14.6138 | 1230.2 | 0.0118792 | 61.4728 | 23.504 | 206.946
14.8499 | 1251.17 | 0.0118688 | 62.5214 | 23.5 | 202.267
15.0697 | 1270.83 | 0.0118582 | 63.5044 | 23.5 | 204.177
15.2885 | 1290.48 | 0.0118471 | 64.4875 | 23.499 | 205.655
15.5239 | 1311.45 | 0.0118372 | 65.536 | 23.496 | 210.234
15.7422 | 1331.11 | 0.0118264 | 66.5191 | 23.502 | 215.049
15.964 | 1350.77 | 0.0118185 | 67.5021 | 23.5 | 214.422
16.1831 | 1370.42 | 0.0118088 | 68.4852 | 23.5 | 211.289
16.4041 | 1390.08 | 0.0118008 | 69.4682 | 23.508 | 214.899
16.6392 | 1411.05 | 0.0117921 | 70.5168 | 23.509 | 206.937
16.8588 | 1430.71 | 0.0117835 | 71.4998 | 23.499 | 198.672
17.078 | 1450.36 | 0.011775 | 72.4828 | 23.5 | 199.58
17.312 | 1471.33 | 0.0117662 | 73.5314 | 23.495 | 192.223
17.5293 | 1490.99 | 0.0117568 | 74.5145 | 23.495 | 191.303
17.7495 | 1510.65 | 0.0117496 | 75.4975 | 23.502 | 188.229
17.9683 | 1530.31 | 0.0117417 | 76.4805 | 23.501 | 192.564
18.187 | 1549.96 | 0.0117338 | 77.4636 | 23.501 | 198.679
18.42 | 1570.93 | 0.0117255 | 78.5122 | 23.499 | 202.334
18.6391 | 1590.59 | 0.0117184 | 79.4952 | 23.5 | 196.877
18.8579 | 1610.25 | 0.0117112 | 80.4782 | 23.505 | 203.748
19.0941 | 1631.21 | 0.0117054 | 81.5268 | 23.505 | 198.723
19.3121 | 1650.87 | 0.0116981 | 82.5099 | 23.5 | 195.453
19.5296 | 1670.53 | 0.0116907 | 83.4929 | 23.498 | 186.221
19.7489 | 1690.19 | 0.0116845 | 84.4759 | 23.507 | 178.791
19.9651 | 1709.84 | 0.0116766 | 85.459 | 23.498 | 176.273
20.1989 | 1730.81 | 0.0116702 | 86.5076 | 23.498 | 173.976
20.4174 | 1750.47 | 0.011664 | 87.4906 | 23.499 | 177.487
20.6407 | 1770.09 | 0.0116608 | 88.4736 | 23.504 | 175.07
20.8502 | 1791.11 | 0.0116409 | 89.5222 | 23.499 | 182.562
21.1014 | 1810.72 | 0.0116536 | 90.5052 | 23.496 | 194.775
21.2958 | 1830.44 | 0.0116342 | 91.4883 | 23.499 | 196.019
21.5522 | 1851.38 | 0.0116412 | 92.5369 | 23.505 | 190.108
21.7376 | 1871.02 | 0.0116181 | 93.5199 | 23.503 | 182.229
21.9853 | 1890.71 | 0.0116281 | 94.5029 | 23.498 | 181.195
22.1661 | 1910.32 | 0.0116033 | 95.486 | 23.5 | 165.131
22.4075 | 1930.03 | 0.0116099 | 96.469 | 23.498 | 167.291
22.6432 | 1950.97 | 0.0116062 | 97.5176 | 23.5 | 161.702
22.8343 | 1970.58 | 0.0115876 | 98.5006 | 23.503 | 158.264
23.0624 | 1990.29 | 0.0115875 | 99.4837 | 23.5 | 158.741
23.2926 | 2011.26 | 0.0115811 | 100.532 | 23.503 | 159.618
23.5097 | 2030.92 | 0.0115759 | 101.515 | 23.507 | 163.602
23.7282 | 2050.57 | 0.0115715 | 102.498 | 23.504 | 165.885
23.9452 | 2070.23 | 0.0115664 | 103.481 | 23.502 | 169.648
24.1633 | 2089.89 | 0.011562 | 104.464 | 23.497 | 165.307
24.3911 | 2110.86 | 0.0115551 | 105.513 | 23.495 | 169.982
24.6099 | 2130.51 | 0.0115512 | 106.496 | 23.5 | 161.615
24.8279 | 2150.17 | 0.0115469 | 107.479 | 23.499 | 151.816
25.0579 | 2171.14 | 0.0115413 | 108.528 | 23.502 | 144.134
25.2741 | 2190.8 | 0.0115365 | 109.511 | 23.497 | 144.868
25.4848 | 2210.46 | 0.0115292 | 110.494 | 23.493 | 136.189
25.6991 | 2230.11 | 0.0115237 | 111.477 | 23.493 | 135.072
25.9133 | 2249.77 | 0.0115182 | 112.46 | 23.499 | 140.944
26.1415 | 2270.74 | 0.0115123 | 113.508 | 23.499 | 144.824
26.3552 | 2290.39 | 0.0115069 | 114.491 | 23.503 | 149.651
26.5701 | 2310.05 | 0.0115019 | 115.474 | 23.502 | 150.915
26.8014 | 2331.02 | 0.0114977 | 116.523 | 23.503 | 144.846
27.0174 | 2350.68 | 0.0114934 | 117.506 | 23.506 | 144.089
27.2309 | 2370.34 | 0.0114882 | 118.489 | 23.498 | 132.493
27.4591 | 2391.3 | 0.0114829 | 119.538 | 23.5 | 133.122
27.6729 | 2410.96 | 0.0114779 | 120.521 | 23.508 | 129.192
27.8872 | 2430.62 | 0.0114733 | 121.504 | 23.501 | 115.824
28.1079 | 2450.28 | 0.0114713 | 122.487 | 23.503 | 118.397
28.3165 | 2469.94 | 0.0114645 | 123.47 | 23.5 | 114.504
28.5397 | 2490.9 | 0.0114576 | 124.518 | 23.5 | 118.25
28.7564 | 2510.56 | 0.0114542 | 125.501 | 23.504 | 119.563
28.9692 | 2530.22 | 0.0114493 | 126.485 | 23.501 | 126.47
29.193 | 2551.19 | 0.0114429 | 127.533 | 23.501 | 126.119
29.407 | 2570.84 | 0.0114386 | 128.516 | 23.499 | 128.263
29.6225 | 2590.5 | 0.0114351 | 129.499 | 23.505 | 118.155
29.8354 | 2610.16 | 0.0114305 | 130.482 | 23.506 | 120.843
30.0499 | 2629.82 | 0.0114266 | 131.465 | 23.497 | 104.913
30.2755 | 2650.78 | 0.0114213 | 132.514 | 23.494 | 101.612
30.4827 | 2670.44 | 0.0114148 | 133.497 | 23.5 | 86.3154
30.6914 | 2690.1 | 0.011409 | 134.48 | 23.499 | 99.8574
30.9205 | 2711.07 | 0.0114053 | 135.528 | 23.503 | 104.322
31.1378 | 2730.72 | 0.0114028 | 136.512 | 23.503 | 88.1654
31.3521 | 2750.38 | 0.0113992 | 137.495 | 23.512 | 95.2144
31.5627 | 2770.04 | 0.0113943 | 138.478 | 23.499 | 116.812
31.7715 | 2789.7 | 0.0113889 | 139.461 | 23.495 | 110.903
31.9972 | 2810.67 | 0.0113842 | 140.509 | 23.498 | 95.3198
32.2066 | 2830.32 | 0.0113791 | 141.492 | 23.498 | 94.4015
32.4157 | 2849.98 | 0.011374 | 142.475 | 23.503 | 92.6151
32.6454 | 2870.95 | 0.011371 | 143.524 | 23.502 | 81.7627
32.8545 | 2890.61 | 0.011366 | 144.507 | 23.507 | 74.1537
33.0685 | 2910.26 | 0.0113627 | 145.49 | 23.494 | 65.7899
33.2926 | 2931.23 | 0.0113579 | 146.539 | 23.5 | 64.2622
33.4989 | 2950.89 | 0.0113521 | 147.522 | 23.489 | 67.4779
33.7043 | 2970.55 | 0.0113462 | 148.505 | 23.499 | 70.3616
33.9193 | 2990.2 | 0.0113435 | 149.488 | 23.502 | 73.8562
34.1216 | 3009.86 | 0.0113366 | 150.471 | 23.498 | 73.511
34.3405 | 3030.83 | 0.0113304 | 151.519 | 23.499 | 80.1803
34.5504 | 3050.49 | 0.0113262 | 152.502 | 23.502 | 81.5347
34.7648 | 3070.15 | 0.0113235 | 153.485 | 23.498 | 70.4397
34.9902 | 3091.11 | 0.0113196 | 154.534 | 23.503 | 61.9035
35.2022 | 3110.77 | 0.0113162 | 155.517 | 23.503 | 47.9007
35.4094 | 3130.43 | 0.0113114 | 156.5 | 23.5 | 35.5261
35.6172 | 3150.09 | 0.0113067 | 157.483 | 23.497 | 35.3192
35.8271 | 3169.68 | 0.0113031 | 158.466 | 23.5 | 35.7363
36.0411 | 3190.77 | 0.0112954 | 159.515 | 23.504 | 39.7054
36.2457 | 3210.34 | 0.0112903 | 160.498 | 23.498 | 41.3003
36.4949 | 3230.05 | 0.0112985 | 161.481 | 23.499 | 42.3168
36.6936 | 3250.94 | 0.0112871 | 162.529 | 23.505 | 47.5169
36.8963 | 3270.69 | 0.0112809 | 163.512 | 23.501 | 49.9762
37.0957 | 3290.26 | 0.0112744 | 164.495 | 23.497 | 49.8331
37.3187 | 3310.02 | 0.0112745 | 165.478 | 23.506 | 38.3705
37.5079 | 3329.57 | 0.0112651 | 166.461 | 23.505 | 30.5013
37.7199 | 3350.63 | 0.0112576 | 167.51 | 23.507 | 19.3598
37.9908 | 3370.21 | 0.0112725 | 168.493 | 23.499 | 15.8877
38.1306 | 3389.93 | 0.0112482 | 169.476 | 23.493 | -2.61065
38.3987 | 3410.92 | 0.0112576 | 170.525 | 23.494 | 12.8908
38.5684 | 3430.47 | 0.0112429 | 171.508 | 23.495 | 13.2493
38.8108 | 3450.15 | 0.011249 | 172.491 | 23.506 | 4.16945
39.0053 | 3471.16 | 0.011237 | 173.539 | 23.502 | 16.0707
39.2118 | 3490.81 | 0.0112329 | 174.522 | 23.499 | 15.3638
39.4189 | 3510.48 | 0.0112289 | 175.505 | 23.501 | 13.2081
39.6236 | 3530.13 | 0.0112244 | 176.488 | 23.507 | 12.5233
39.8364 | 3549.79 | 0.0112222 | 177.472 | 23.501 | 6.22989
40.0516 | 3570.76 | 0.0112166 | 178.52 | 23.498 | -8.09302
40.2533 | 3590.42 | 0.0112113 | 179.503 | 23.494 | -5.61246
40.4456 | 3610.07 | 0.0112036 | 180.486 | 23.495 | -33.9878
40.6559 | 3631.04 | 0.0111968 | 181.535 | 23.501 | -29.0549
40.8637 | 3650.69 | 0.0111934 | 182.518 | 23.51 | -24.1672
41.0754 | 3670.35 | 0.0111911 | 183.501 | 23.503 | -30.2099
41.2828 | 3690.01 | 0.0111877 | 184.484 | 23.502 | -42.688
41.4872 | 3709.67 | 0.0111835 | 185.467 | 23.502 | -15.4848
41.7077 | 3730.64 | 0.0111798 | 186.515 | 23.5 | -23.2613
41.9149 | 3750.3 | 0.0111764 | 187.499 | 23.497 | -19.0881
42.1215 | 3769.95 | 0.011173 | 188.482 | 23.499 | -17.5513
42.345 | 3790.92 | 0.0111701 | 189.53 | 23.503 | -24.5955
42.5587 | 3810.58 | 0.0111686 | 190.513 | 23.503 | -36.785
42.7608 | 3830.24 | 0.011164 | 191.496 | 23.496 | -50.6481
42.9662 | 3849.89 | 0.0111604 | 192.479 | 23.493 | -53.4116
43.1608 | 3869.55 | 0.0111539 | 193.462 | 23.493 | -67.1112
43.3777 | 3890.52 | 0.0111496 | 194.511 | 23.498 | -57.6073
43.5798 | 3910.18 | 0.0111452 | 195.494 | 23.496 | -63.3729
43.7899 | 3929.83 | 0.0111429 | 196.477 | 23.504 | -55.5606
44.0145 | 3950.8 | 0.0111406 | 197.526 | 23.502 | -59.1259
44.2209 | 3970.46 | 0.0111375 | 198.509 | 23.499 | -59.1646
44.4133 | 3990.12 | 0.0111308 | 199.492 | 23.503 | -53.5707
44.6301 | 4011.09 | 0.0111267 | 200.54 | 23.505 | -62.6146
44.8384 | 4030.74 | 0.0111241 | 201.523 | 23.503 | -59.6035
45.0372 | 4050.4 | 0.0111192 | 202.506 | 23.501 | -75.3408
45.2363 | 4070.06 | 0.0111144 | 203.489 | 23.498 | -103.739
45.4368 | 4089.71 | 0.01111 | 204.472 | 23.502 | -82.9906
45.656 | 4110.68 | 0.0111067 | 205.521 | 23.503 | -91.5997
45.8623 | 4130.34 | 0.0111037 | 206.504 | 23.502 | -99.1292
46.0706 | 4150 | 0.0111014 | 207.487 | 23.497 | -120.47
46.2845 | 4170.97 | 0.0110968 | 208.536 | 23.498 | -100.357
46.4827 | 4190.63 | 0.0110921 | 209.519 | 23.499 | -96.3451
46.6876 | 4210.28 | 0.011089 | 210.502 | 23.502 | -97.4805
46.896 | 4229.94 | 0.0110867 | 211.485 | 23.5 | -95.4709
47.1022 | 4249.59 | 0.0110839 | 212.468 | 23.503 | -99.4969
47.3212 | 4270.57 | 0.0110808 | 213.516 | 23.503 | -113.896
47.5229 | 4290.22 | 0.011077 | 214.499 | 23.498 | -105.287
47.7209 | 4309.88 | 0.0110724 | 215.482 | 23.496 | -119.5
47.9304 | 4330.85 | 0.0110672 | 216.531 | 23.495 | -143.352
48.1229 | 4350.51 | 0.0110615 | 217.514 | 23.496 | -143.347
48.3333 | 4370.16 | 0.0110598 | 218.497 | 23.504 | -150.164
48.5426 | 4389.82 | 0.011058 | 219.48 | 23.502 | -146.514
48.745 | 4409.48 | 0.0110546 | 220.463 | 23.5 | -141.278
48.9572 | 4430.45 | 0.0110502 | 221.512 | 23.493 | -139.977
49.158 | 4450.1 | 0.0110465 | 222.495 | 23.501 | -135.739
49.3582 | 4469.76 | 0.0110427 | 223.478 | 23.501 | -130.599
49.5677 | 4490.73 | 0.0110378 | 224.526 | 23.501 | -149.525
49.7746 | 4510.38 | 0.0110356 | 225.509 | 23.503 | -132.906
49.9786 | 4530.04 | 0.0110327 | 226.492 | 23.493 | -175.956
50.1906 | 4551.01 | 0.0110284 | 227.541 | 23.499 | -186.474
50.3877 | 4570.67 | 0.0110241 | 228.524 | 23.501 | -195.641
50.5933 | 4590.33 | 0.0110217 | 229.507 | 23.502 | -205.047
50.7934 | 4609.98 | 0.0110181 | 230.49 | 23.505 | -177.508
50.9892 | 4629.64 | 0.0110136 | 231.473 | 23.497 | -197.25
51.2036 | 4650.61 | 0.0110101 | 232.522 | 23.501 | -184.933
51.4022 | 4670.27 | 0.0110063 | 233.505 | 23.505 | -187.169
51.6022 | 4689.92 | 0.0110028 | 234.488 | 23.501 | -167.535
51.8182 | 4710.9 | 0.0109997 | 235.536 | 23.502 | -183.768
52.0196 | 4730.55 | 0.0109965 | 236.519 | 23.501 | -187.511
52.2123 | 4750.21 | 0.0109916 | 237.503 | 23.497 | -191.302
52.4095 | 4769.86 | 0.0109876 | 238.486 | 23.501 | -199.82
52.6094 | 4789.52 | 0.0109843 | 239.469 | 23.503 | -212.056
52.8229 | 4810.49 | 0.0109808 | 240.517 | 23.496 | -225.6
53.0272 | 4830.15 | 0.0109784 | 241.5 | 23.501 | -228.999
53.2234 | 4849.81 | 0.0109743 | 242.483 | 23.5 | -240.655
53.4394 | 4870.77 | 0.0109714 | 243.532 | 23.497 | -235.244
53.6437 | 4890.43 | 0.0109691 | 244.515 | 23.496 | -234.846
53.8352 | 4910.09 | 0.0109642 | 245.498 | 23.496 | -220.711
54.0308 | 4929.75 | 0.0109602 | 246.481 | 23.497 | -226.32
54.2164 | 4949.41 | 0.0109541 | 247.464 | 23.501 | -219.966
54.4424 | 4970.37 | 0.0109534 | 248.513 | 23.509 | -235.36
54.6493 | 4990.03 | 0.0109517 | 249.496 | 23.502 | -242.555
54.8501 | 5009.69 | 0.0109488 | 250.479 | 23.501 | -252.049
55.0324 | 5030.63 | 0.0109395 | 251.527 | 23.503 | -265.348
55.257 | 5050.25 | 0.0109414 | 252.51 | 23.505 | -284.44
55.4916 | 5070.04 | 0.010945 | 253.493 | 23.507 | -277.731
55.6132 | 5089.57 | 0.0109269 | 254.476 | 23.495 | -278.969
55.8799 | 5109.34 | 0.0109368 | 255.459 | 23.494 | -276.099
56.0702 | 5130.22 | 0.0109294 | 256.508 | 23.499 | -277.677
56.2217 | 5149.95 | 0.010917 | 257.491 | 23.501 | -279.881
56.4692 | 5169.55 | 0.0109234 | 258.474 | 23.501 | -267.336
56.6642 | 5190.48 | 0.0109169 | 259.523 | 23.501 | -275.653
56.849 | 5210.28 | 0.0109109 | 260.506 | 23.495 | -287.21
57.0816 | 5229.81 | 0.0109147 | 261.489 | 23.499 | -285.615
57.2521 | 5250.75 | 0.0109036 | 262.537 | 23.496 | -302.41
57.4838 | 5270.56 | 0.0109066 | 263.52 | 23.505 | -315.817
57.6172 | 5290.06 | 0.0108916 | 264.503 | 23.501 | -326.139
57.8878 | 5309.87 | 0.0109019 | 265.486 | 23.499 | -335.99
58.0038 | 5329.4 | 0.0108837 | 266.469 | 23.501 | -341.651
58.2769 | 5350.52 | 0.0108918 | 267.518 | 23.503 | -337.109
58.4678 | 5369.91 | 0.010888 | 268.501 | 23.501 | -325.996
58.6507 | 5389.73 | 0.0108819 | 269.484 | 23.497 | -324.351
58.8577 | 5410.7 | 0.010878 | 270.533 | 23.495 | -324.404
59.0463 | 5430.36 | 0.0108734 | 271.516 | 23.496 | -322.079
59.2375 | 5450.02 | 0.0108692 | 272.499 | 23.509 | -379.391
59.4406 | 5469.67 | 0.0108673 | 273.482 | 23.509 | -369.457
59.6445 | 5489.33 | 0.0108655 | 274.465 | 23.501 | -398.189
59.8562 | 5510.3 | 0.0108626 | 275.513 | 23.49 | -398.28
60.0442 | 5529.96 | 0.010858 | 276.496 | 23.489 | -368.695
60.2375 | 5549.62 | 0.0108544 | 277.479 | 23.504 | -390.068
60.4379 | 5570.58 | 0.0108495 | 278.528 | 23.503 | -397.021
60.6306 | 5590.24 | 0.0108458 | 279.511 | 23.508 | -384.218
60.8425 | 5609.9 | 0.0108456 | 280.494 | 23.5 | -383.633
61.0494 | 5629.55 | 0.0108445 | 281.477 | 23.493 | -378.366
61.2345 | 5649.22 | 0.0108395 | 282.46 | 23.495 | -379.876
61.4277 | 5670.18 | 0.0108335 | 283.509 | 23.506 | -372.684
61.6319 | 5689.84 | 0.0108319 | 284.492 | 23.503 | -390.755
61.823 | 5709.49 | 0.0108281 | 285.475 | 23.502 | -397.773
62.0234 | 5730.47 | 0.0108235 | 286.523 | 23.501 | -401.831
62.2267 | 5750.12 | 0.0108218 | 287.506 | 23.499 | -422.693
62.4195 | 5769.78 | 0.0108184 | 288.49 | 23.498 | -432.563
62.6327 | 5790.75 | 0.010816 | 289.538 | 23.501 | -438.451
62.8226 | 5810.4 | 0.0108121 | 290.521 | 23.499 | -444.376
63.0074 | 5830.07 | 0.0108073 | 291.504 | 23.504 | -441.605
63.198 | 5849.72 | 0.0108036 | 292.487 | 23.497 | -435.037
63.3957 | 5869.38 | 0.0108011 | 293.47 | 23.5 | -441.41
63.6018 | 5890.35 | 0.0107976 | 294.519 | 23.501 | -424.805
63.7969 | 5910 | 0.0107947 | 295.502 | 23.496 | -439.084
63.9899 | 5929.66 | 0.0107915 | 296.485 | 23.496 | -437.867
64.1894 | 5950.63 | 0.010787 | 297.533 | 23.503 | -455.803
64.3875 | 5970.28 | 0.0107847 | 298.517 | 23.502 | -469.358