## Details
Filename | sonicated C ink #4 (1)
Instrument name | 5332-0483
Operator | Orrill
rundate | 2016-10-19
Sample name | sonicated C ink #4
Geometry name | 40mm 1.003° cone plate, Peltier plate Aluminium - 998302
Procedure name | Sample
Flow ramp

## Flow ramp - 1
Flow ramp - 1
Stress | Shear rate | Viscosity | Step time | Temperature | Normal stress
Pa | 1/s | Pa.s | s | °C | Pa
-1.09551 | 12.9504 | -0.0845932 | 0.466062 | 23.502 | 251.856
0.84529 | 31.0932 | 0.0271857 | 1.50736 | 23.502 | 249.087
1.05644 | 50.7441 | 0.0208189 | 2.4904 | 23.498 | 248.56
1.28068 | 71.7085 | 0.0178595 | 3.53898 | 23.499 | 248.516
1.49094 | 91.3686 | 0.0163179 | 4.52202 | 23.496 | 250.722
1.70276 | 111.028 | 0.0153363 | 5.50506 | 23.502 | 248.313
1.91177 | 130.686 | 0.0146286 | 6.4881 | 23.499 | 248.569
2.12169 | 150.343 | 0.0141123 | 7.47114 | 23.498 | 251.749
2.34586 | 171.313 | 0.0136934 | 8.51971 | 23.499 | 251.978
2.55587 | 190.969 | 0.0133837 | 9.50275 | 23.5 | 254.514
2.76633 | 210.626 | 0.0131339 | 10.4858 | 23.507 | 254.683
2.9902 | 231.601 | 0.012911 | 11.5344 | 23.501 | 256.081
3.19913 | 251.25 | 0.0127329 | 12.5174 | 23.501 | 255.237
3.40994 | 270.915 | 0.0125867 | 13.5004 | 23.502 | 253.405
3.61893 | 290.571 | 0.0124545 | 14.4835 | 23.502 | 253.144
3.83222 | 310.221 | 0.0123532 | 15.4665 | 23.501 | 249.454
4.05394 | 331.198 | 0.0122402 | 16.5151 | 23.507 | 248.434
4.26301 | 350.855 | 0.0121503 | 17.4981 | 23.503 | 247.108
4.47317 | 370.501 | 0.0120733 | 18.4812 | 23.504 | 247.981
4.69688 | 391.48 | 0.0119977 | 19.5298 | 23.497 | 249.542
4.90656 | 411.138 | 0.0119341 | 20.5128 | 23.496 | 250.004
5.11473 | 430.796 | 0.0118728 | 21.4958 | 23.496 | 252.401
5.32327 | 450.453 | 0.0118176 | 22.4789 | 23.499 | 254.947
5.53205 | 470.11 | 0.0117676 | 23.4619 | 23.499 | 254.776
5.75397 | 491.079 | 0.011717 | 24.5105 | 23.499 | 254.189
5.96267 | 510.736 | 0.0116747 | 25.4935 | 23.492 | 250.412
6.17045 | 530.377 | 0.0116341 | 26.4766 | 23.501 | 248.001
6.39323 | 551.361 | 0.0115954 | 27.5252 | 23.505 | 246.369
6.60146 | 571.019 | 0.0115608 | 28.5082 | 23.495 | 242.085
6.80961 | 590.676 | 0.0115285 | 29.4912 | 23.499 | 241.88
7.02874 | 611.645 | 0.0114915 | 30.5398 | 23.495 | 243.472
7.23682 | 631.302 | 0.0114633 | 31.5228 | 23.497 | 245.137
7.44277 | 650.96 | 0.0114335 | 32.5059 | 23.499 | 245.117
7.64921 | 670.617 | 0.0114062 | 33.4889 | 23.497 | 249.633
7.85429 | 690.275 | 0.0113785 | 34.472 | 23.498 | 251.854
8.07327 | 711.243 | 0.0113509 | 35.5205 | 23.499 | 249.946
8.27925 | 730.9 | 0.0113275 | 36.5036 | 23.503 | 249.896
8.47928 | 750.549 | 0.0112974 | 37.4866 | 23.501 | 245.236
8.7106 | 771.531 | 0.01129 | 38.5352 | 23.501 | 242.041
8.90581 | 791.159 | 0.0112567 | 39.5182 | 23.503 | 239.315
9.11395 | 810.84 | 0.0112401 | 40.5013 | 23.504 | 233.663
9.31956 | 830.498 | 0.0112217 | 41.4843 | 23.503 | 233.635
9.52411 | 850.156 | 0.0112028 | 42.4674 | 23.501 | 235.67
9.74283 | 871.124 | 0.0111842 | 43.5159 | 23.496 | 237.691
9.94711 | 890.781 | 0.0111667 | 44.499 | 23.504 | 237.737
10.1523 | 910.438 | 0.011151 | 45.482 | 23.508 | 241.249
10.371 | 931.406 | 0.0111347 | 46.5306 | 23.503 | 243.465
10.5753 | 951.065 | 0.0111194 | 47.5136 | 23.493 | 245.122
10.7786 | 970.722 | 0.0111037 | 48.4967 | 23.493 | 242.303
10.9815 | 990.38 | 0.0110882 | 49.4797 | 23.496 | 238.847
11.1855 | 1010.04 | 0.0110744 | 50.4628 | 23.5 | 230.995
11.4031 | 1031 | 0.0110601 | 51.5113 | 23.505 | 229.414
11.6062 | 1050.66 | 0.0110466 | 52.4944 | 23.504 | 226.009
11.8112 | 1070.32 | 0.0110352 | 53.4774 | 23.506 | 223.907
12.0281 | 1091.29 | 0.0110219 | 54.526 | 23.5 | 225.629
12.2311 | 1110.95 | 0.0110096 | 55.509 | 23.5 | 227.02
12.4353 | 1130.6 | 0.0109988 | 56.4921 | 23.498 | 229.754
12.6538 | 1151.57 | 0.0109883 | 57.5406 | 23.504 | 233.917
12.8581 | 1171.23 | 0.0109783 | 58.5237 | 23.501 | 233.813
13.0601 | 1190.89 | 0.0109667 | 59.5067 | 23.504 | 235.028
13.2681 | 1210.54 | 0.0109605 | 60.4898 | 23.501 | 232.057
13.4618 | 1230.18 | 0.010943 | 61.4728 | 23.498 | 229.359
13.6779 | 1251.19 | 0.0109319 | 62.5214 | 23.497 | 223.822
13.8826 | 1270.81 | 0.0109242 | 63.5044 | 23.498 | 217.514
14.0958 | 1290.5 | 0.0109227 | 64.4875 | 23.502 | 215.272
14.3168 | 1311.44 | 0.0109169 | 65.536 | 23.504 | 213.028
14.5026 | 1331.08 | 0.0108953 | 66.5191 | 23.508 | 215.505
14.7151 | 1350.77 | 0.0108939 | 67.5021 | 23.498 | 216.437
14.9184 | 1370.43 | 0.0108859 | 68.4852 | 23.493 | 217.272
15.1207 | 1390.08 | 0.0108776 | 69.4682 | 23.493 | 222.187
15.338 | 1411.05 | 0.01087 | 70.5168 | 23.501 | 225.692
15.5414 | 1430.71 | 0.0108628 | 71.4998 | 23.499 | 222.727
15.7444 | 1450.36 | 0.0108555 | 72.4828 | 23.501 | 219.481
15.9599 | 1471.33 | 0.0108473 | 73.5314 | 23.497 | 213.129
16.1613 | 1490.99 | 0.0108393 | 74.5145 | 23.507 | 210.327
16.367 | 1510.65 | 0.0108344 | 75.4975 | 23.502 | 202.274
16.5697 | 1530.31 | 0.0108277 | 76.4805 | 23.501 | 202.877
16.7712 | 1549.96 | 0.0108204 | 77.4636 | 23.494 | 196.76
16.9853 | 1570.93 | 0.0108122 | 78.5122 | 23.493 | 197.185
17.187 | 1590.59 | 0.0108054 | 79.4952 | 23.504 | 202.617
17.3917 | 1610.25 | 0.0108006 | 80.4782 | 23.508 | 203.54
17.606 | 1631.21 | 0.0107932 | 81.5268 | 23.495 | 206.813
17.8078 | 1650.87 | 0.0107869 | 82.5099 | 23.498 | 208.991
18.007 | 1670.53 | 0.0107792 | 83.4929 | 23.5 | 209.565
18.2105 | 1690.19 | 0.0107742 | 84.4759 | 23.504 | 204.276
18.4142 | 1709.84 | 0.0107695 | 85.459 | 23.5 | 201.676
18.6262 | 1730.81 | 0.0107616 | 86.5076 | 23.504 | 192.712
18.8281 | 1750.47 | 0.010756 | 87.4906 | 23.504 | 183.72
19.0292 | 1770.13 | 0.0107502 | 88.4736 | 23.499 | 187.746
19.2457 | 1791.1 | 0.0107452 | 89.5222 | 23.498 | 181.433
19.4485 | 1810.75 | 0.0107406 | 90.5052 | 23.496 | 179.799
19.6536 | 1830.41 | 0.0107373 | 91.4883 | 23.502 | 182.544
19.8695 | 1851.38 | 0.0107323 | 92.5369 | 23.507 | 191.096
20.0717 | 1871.04 | 0.0107276 | 93.5199 | 23.507 | 199.275
20.2696 | 1890.69 | 0.0107207 | 94.5029 | 23.499 | 192.551
20.4682 | 1910.35 | 0.0107144 | 95.486 | 23.493 | 197.298
20.6662 | 1930.01 | 0.0107078 | 96.469 | 23.499 | 184.126
20.8805 | 1950.98 | 0.0107026 | 97.5176 | 23.501 | 182.056
21.0817 | 1970.63 | 0.0106979 | 98.5006 | 23.494 | 174.881
21.2807 | 1990.29 | 0.0106922 | 99.4837 | 23.502 | 169.713
21.494 | 2011.26 | 0.0106868 | 100.532 | 23.507 | 162.148
21.6971 | 2030.92 | 0.0106834 | 101.515 | 23.501 | 162.682
21.8966 | 2050.58 | 0.0106783 | 102.498 | 23.494 | 164.125
22.0967 | 2070.23 | 0.0106735 | 103.481 | 23.499 | 166.526
22.2955 | 2089.89 | 0.0106683 | 104.464 | 23.494 | 170.809
22.5073 | 2110.86 | 0.0106626 | 105.513 | 23.498 | 172.746
22.71 | 2130.52 | 0.0106594 | 106.496 | 23.505 | 171.705
22.9108 | 2150.17 | 0.0106553 | 107.479 | 23.503 | 174.591
23.122 | 2171.14 | 0.0106497 | 108.528 | 23.499 | 166.635
23.3186 | 2190.8 | 0.0106439 | 109.511 | 23.496 | 162.246
23.518 | 2210.46 | 0.0106395 | 110.494 | 23.502 | 153.853
23.7195 | 2230.11 | 0.010636 | 111.477 | 23.502 | 149.549
23.9215 | 2249.77 | 0.0106329 | 112.46 | 23.498 | 144
24.1322 | 2270.74 | 0.0106275 | 113.508 | 23.499 | 148.568
24.334 | 2290.4 | 0.0106244 | 114.491 | 23.504 | 146.666
24.533 | 2310.06 | 0.0106201 | 115.474 | 23.505 | 147.575
24.7466 | 2331.02 | 0.0106162 | 116.523 | 23.497 | 152.737
24.9487 | 2350.68 | 0.0106134 | 117.506 | 23.5 | 152.853
25.1482 | 2370.34 | 0.0106095 | 118.489 | 23.5 | 159.341
25.3577 | 2391.31 | 0.0106041 | 119.538 | 23.499 | 159.108
25.54 | 2410.95 | 0.0105933 | 120.521 | 23.503 | 150.34
25.7781 | 2430.62 | 0.0106056 | 121.504 | 23.499 | 141.689
25.9468 | 2450.29 | 0.0105893 | 122.487 | 23.501 | 134
26.1429 | 2469.89 | 0.0105846 | 123.47 | 23.498 | 127.1
26.3581 | 2490.95 | 0.0105815 | 124.518 | 23.504 | 125.153
26.5446 | 2510.53 | 0.0105733 | 125.501 | 23.502 | 120.276
26.7779 | 2530.25 | 0.0105831 | 126.485 | 23.498 | 121.08
26.9761 | 2551.15 | 0.0105741 | 127.533 | 23.501 | 127.422
27.1582 | 2570.88 | 0.0105638 | 128.516 | 23.499 | 127.969
27.37 | 2590.47 | 0.0105656 | 129.499 | 23.504 | 132.853
27.5527 | 2610.2 | 0.0105558 | 130.482 | 23.504 | 133.922
27.7631 | 2629.77 | 0.0105572 | 131.465 | 23.503 | 130.597
27.9442 | 2650.81 | 0.0105417 | 132.514 | 23.504 | 125.509
28.1902 | 2670.41 | 0.0105565 | 133.497 | 23.502 | 122.256
28.3597 | 2690.08 | 0.0105423 | 134.48 | 23.494 | 108.321
28.5738 | 2711.07 | 0.0105397 | 135.528 | 23.496 | 100.602
28.7692 | 2730.72 | 0.0105354 | 136.512 | 23.495 | 110.325
28.9688 | 2750.38 | 0.0105326 | 137.495 | 23.502 | 109.239
29.1662 | 2770.04 | 0.0105292 | 138.478 | 23.499 | 87.5435
29.3661 | 2789.7 | 0.0105266 | 139.461 | 23.498 | 103.471
29.5727 | 2810.67 | 0.0105216 | 140.509 | 23.497 | 103.291
29.7645 | 2830.32 | 0.0105163 | 141.492 | 23.499 | 116.739
29.9584 | 2849.98 | 0.0105118 | 142.475 | 23.504 | 106.725
30.1716 | 2870.95 | 0.0105093 | 143.524 | 23.502 | 100.634
30.3691 | 2890.6 | 0.0105062 | 144.507 | 23.501 | 100.325
30.5661 | 2910.27 | 0.0105028 | 145.49 | 23.503 | 95.7114
30.7744 | 2931.23 | 0.0104988 | 146.539 | 23.501 | 81.8295
30.9704 | 2950.89 | 0.0104953 | 147.522 | 23.503 | 74.7878
31.1698 | 2970.55 | 0.0104929 | 148.505 | 23.496 | 72.5859
31.3639 | 2990.2 | 0.0104889 | 149.488 | 23.497 | 72.3723
31.5601 | 3009.86 | 0.0104856 | 150.471 | 23.502 | 71.5136
31.7741 | 3030.83 | 0.0104836 | 151.519 | 23.502 | 73.6044
31.968 | 3050.49 | 0.0104796 | 152.502 | 23.5 | 73.3888
32.1606 | 3070.15 | 0.0104753 | 153.485 | 23.506 | 83.1196
32.3693 | 3091.11 | 0.0104717 | 154.534 | 23.499 | 80.5575
32.5641 | 3110.77 | 0.0104682 | 155.517 | 23.496 | 81.5971
32.7594 | 3130.43 | 0.0104648 | 156.5 | 23.499 | 79.7402
32.9541 | 3150.09 | 0.0104613 | 157.483 | 23.498 | 63.7406
33.1518 | 3169.74 | 0.0104588 | 158.466 | 23.496 | 56.0318
33.3613 | 3190.71 | 0.0104558 | 159.515 | 23.502 | 46.0021
33.5546 | 3210.37 | 0.0104519 | 160.498 | 23.5 | 39.0088
33.7446 | 3230.03 | 0.0104472 | 161.481 | 23.496 | 40.4286
33.948 | 3251 | 0.0104423 | 162.529 | 23.5 | 40.859
34.1432 | 3270.65 | 0.0104393 | 163.512 | 23.504 | 44.3585
34.3411 | 3290.31 | 0.010437 | 164.495 | 23.503 | 44.2991
34.5347 | 3309.97 | 0.0104335 | 165.478 | 23.503 | 49.7923
34.7285 | 3329.63 | 0.0104301 | 166.461 | 23.507 | 52.38
34.9358 | 3350.59 | 0.0104267 | 167.51 | 23.498 | 47.4433
35.1302 | 3370.25 | 0.0104236 | 168.493 | 23.492 | 42.0965
35.3272 | 3389.91 | 0.0104213 | 169.476 | 23.494 | 30.3754
35.5279 | 3410.88 | 0.0104161 | 170.525 | 23.502 | 23.9451
35.7219 | 3430.53 | 0.0104129 | 171.508 | 23.506 | 24.0032
35.92 | 3450.19 | 0.010411 | 172.491 | 23.503 | 2.24334
36.1265 | 3471.16 | 0.0104076 | 173.539 | 23.502 | 6.88104
36.3123 | 3490.82 | 0.0104022 | 174.522 | 23.496 | 8.49892
36.5084 | 3510.47 | 0.0103998 | 175.505 | 23.504 | 14.3123
36.701 | 3530.13 | 0.0103965 | 176.488 | 23.5 | 13.7072
36.8994 | 3549.79 | 0.0103948 | 177.472 | 23.499 | 20.0451
37.101 | 3570.76 | 0.0103902 | 178.52 | 23.503 | 22.2877
37.302 | 3590.41 | 0.0103893 | 179.503 | 23.5 | 10.8485
37.4995 | 3610.07 | 0.0103875 | 180.486 | 23.498 | 19.9608
37.7071 | 3631.04 | 0.0103847 | 181.535 | 23.494 | -5.98173
37.9032 | 3650.7 | 0.0103825 | 182.518 | 23.499 | -21.2469
38.0964 | 3670.35 | 0.0103795 | 183.501 | 23.507 | -19.2763
38.29 | 3690.02 | 0.0103766 | 184.484 | 23.506 | -12.9934
38.4758 | 3709.67 | 0.0103718 | 185.467 | 23.503 | -33.7244
38.6776 | 3730.64 | 0.0103676 | 186.515 | 23.507 | -24.619
38.8723 | 3750.3 | 0.0103651 | 187.499 | 23.501 | -18.9493
39.0657 | 3769.95 | 0.0103624 | 188.482 | 23.499 | -16.2619
39.2773 | 3790.92 | 0.0103609 | 189.53 | 23.499 | -22.6398
39.4641 | 3810.58 | 0.0103565 | 190.513 | 23.498 | -15.4922
39.6614 | 3830.24 | 0.0103548 | 191.496 | 23.495 | -15.6776
39.8535 | 3849.9 | 0.0103518 | 192.479 | 23.498 | -31.2341
40.0422 | 3869.55 | 0.010348 | 193.462 | 23.504 | -38.1307
40.2483 | 3890.52 | 0.0103452 | 194.511 | 23.504 | -51.4374
40.4482 | 3910.18 | 0.0103443 | 195.494 | 23.505 | -56.3458
40.6379 | 3929.83 | 0.0103409 | 196.477 | 23.497 | -64.3191
40.8468 | 3950.81 | 0.0103389 | 197.526 | 23.493 | -68.2571
41.0393 | 3970.46 | 0.0103362 | 198.509 | 23.496 | -60.8255
41.2318 | 3990.12 | 0.0103335 | 199.492 | 23.499 | -56.6048
41.4324 | 4011.09 | 0.0103295 | 200.54 | 23.503 | -62.711
41.6305 | 4030.74 | 0.0103282 | 201.523 | 23.503 | -51.6709
41.8173 | 4050.4 | 0.0103242 | 202.506 | 23.499 | -55.8778
42.0032 | 4070.06 | 0.01032 | 203.489 | 23.501 | -71.2005
42.1973 | 4089.71 | 0.0103179 | 204.472 | 23.497 | -59.0265
42.4062 | 4110.68 | 0.0103161 | 205.521 | 23.499 | -68.1721
42.6056 | 4130.34 | 0.0103153 | 206.504 | 23.501 | -81.6821
42.7962 | 4150 | 0.0103123 | 207.487 | 23.498 | -107.502
42.9994 | 4170.97 | 0.0103092 | 208.536 | 23.494 | -101.859
43.1941 | 4190.62 | 0.0103073 | 209.519 | 23.497 | -104.267
43.383 | 4210.29 | 0.0103041 | 210.502 | 23.498 | -102.376
43.5702 | 4229.94 | 0.0103004 | 211.485 | 23.5 | -99.3452
43.7658 | 4249.6 | 0.0102988 | 212.468 | 23.503 | -96.5128
43.9721 | 4270.56 | 0.0102966 | 213.516 | 23.502 | -88.945
44.1629 | 4290.22 | 0.0102938 | 214.499 | 23.5 | -105.588
44.343 | 4309.89 | 0.0102887 | 215.482 | 23.493 | -112.032
44.5383 | 4330.85 | 0.010284 | 216.531 | 23.503 | -101.894
44.733 | 4350.51 | 0.0102822 | 217.514 | 23.501 | -122.824
44.9326 | 4370.16 | 0.0102817 | 218.497 | 23.498 | -126.901
45.1252 | 4389.82 | 0.0102795 | 219.48 | 23.5 | -135.731
45.3186 | 4409.48 | 0.0102775 | 220.463 | 23.507 | -150.765
45.5216 | 4430.45 | 0.0102747 | 221.512 | 23.507 | -145.592
45.7137 | 4450.1 | 0.0102725 | 222.495 | 23.498 | -154.733
45.9052 | 4469.76 | 0.0102702 | 223.478 | 23.501 | -144.725
46.1107 | 4490.73 | 0.010268 | 224.526 | 23.505 | -130.743
46.3002 | 4510.39 | 0.0102652 | 225.509 | 23.503 | -153.354
46.4876 | 4530.05 | 0.0102621 | 226.492 | 23.502 | -128.917
46.6938 | 4551.01 | 0.0102601 | 227.541 | 23.496 | -125.708
46.8829 | 4570.67 | 0.0102573 | 228.524 | 23.501 | -129.098
47.078 | 4590.33 | 0.0102559 | 229.507 | 23.498 | -152.369
47.2693 | 4609.99 | 0.0102537 | 230.49 | 23.499 | -186.935
47.4617 | 4629.64 | 0.0102517 | 231.473 | 23.499 | -177.191
47.6628 | 4650.61 | 0.0102487 | 232.522 | 23.504 | -198.755
47.842 | 4670.27 | 0.0102439 | 233.505 | 23.506 | -193.551
48.0398 | 4689.92 | 0.0102432 | 234.488 | 23.502 | -199.145
48.2317 | 4710.8 | 0.0102385 | 235.536 | 23.5 | -188.133
48.4431 | 4730.55 | 0.0102405 | 236.519 | 23.502 | -184.12
48.6359 | 4750.29 | 0.0102385 | 237.503 | 23.498 | -177.985
48.8223 | 4769.87 | 0.0102356 | 238.486 | 23.494 | -180.539
49.0104 | 4789.43 | 0.010233 | 239.469 | 23.498 | -184.722
49.2395 | 4810.58 | 0.0102356 | 240.517 | 23.508 | -195.64
49.4194 | 4830.15 | 0.0102314 | 241.5 | 23.507 | -206.32
49.6327 | 4849.73 | 0.0102341 | 242.483 | 23.506 | -227.173
49.7788 | 4870.84 | 0.0102197 | 243.532 | 23.501 | -237.755
49.9867 | 4890.39 | 0.0102214 | 244.515 | 23.498 | -238.188
50.2422 | 4910.12 | 0.0102324 | 245.498 | 23.498 | -246.441
50.376 | 4929.77 | 0.0102187 | 246.481 | 23.494 | -243.853
50.6012 | 4949.33 | 0.0102239 | 247.464 | 23.497 | -240.116
50.7369 | 4970.41 | 0.0102078 | 248.513 | 23.496 | -223.327
51.0025 | 4989.97 | 0.010221 | 249.496 | 23.499 | -232.749
51.1663 | 5009.78 | 0.0102133 | 250.479 | 23.505 | -233.797
51.4012 | 5030.62 | 0.0102177 | 251.527 | 23.495 | -237.651
51.5371 | 5050.35 | 0.0102047 | 252.51 | 23.5 | -245.585
51.7743 | 5069.91 | 0.0102121 | 253.493 | 23.501 | -267.447
51.9313 | 5089.69 | 0.0102032 | 254.476 | 23.499 | -276.872
52.15 | 5109.22 | 0.010207 | 255.459 | 23.495 | -285.156
52.2851 | 5130.23 | 0.0101916 | 256.508 | 23.499 | -284.534
52.5875 | 5149.95 | 0.0102113 | 257.491 | 23.498 | -283.949
52.6694 | 5169.55 | 0.0101884 | 258.474 | 23.504 | -296.776
52.9782 | 5190.62 | 0.0102065 | 259.523 | 23.5 | -278.885
53.1053 | 5210.14 | 0.0101927 | 260.506 | 23.501 | -281.236
53.3767 | 5229.89 | 0.0102061 | 261.489 | 23.498 | -281.254
53.5245 | 5250.72 | 0.0101937 | 262.537 | 23.497 | -283.215
53.7379 | 5270.51 | 0.010196 | 263.52 | 23.497 | -287.322
53.8637 | 5290.08 | 0.010182 | 264.503 | 23.502 | -303.26
54.0849 | 5309.79 | 0.0101859 | 265.486 | 23.499 | -307.072
54.2741 | 5329.45 | 0.0101838 | 266.469 | 23.505 | -323.286
54.4907 | 5350.42 | 0.0101844 | 267.518 | 23.502 | -336.603
54.671 | 5370.08 | 0.0101807 | 268.501 | 23.498 | -337.816
54.8548 | 5389.73 | 0.0101776 | 269.484 | 23.494 | -350.176
55.0491 | 5410.7 | 0.0101741 | 270.533 | 23.498 | -331.074
55.2316 | 5430.36 | 0.0101709 | 271.516 | 23.503 | -354.116
55.4208 | 5450.02 | 0.0101689 | 272.499 | 23.506 | -324.999
55.611 | 5469.67 | 0.0101671 | 273.482 | 23.497 | -294.836
55.799 | 5489.33 | 0.010165 | 274.465 | 23.503 | -300.549
56.0044 | 5510.3 | 0.0101636 | 275.513 | 23.5 | -354.866
56.1861 | 5529.96 | 0.0101603 | 276.496 | 23.501 | -362.797
56.3818 | 5549.61 | 0.0101596 | 277.479 | 23.493 | -347.327
56.5837 | 5570.59 | 0.0101576 | 278.528 | 23.502 | -389.985
56.7691 | 5590.24 | 0.010155 | 279.511 | 23.5 | -385.797
56.9604 | 5609.89 | 0.0101536 | 280.494 | 23.503 | -389.473
57.1562 | 5629.56 | 0.0101529 | 281.477 | 23.498 | -407.963
57.3288 | 5649.21 | 0.0101481 | 282.46 | 23.494 | -389.912
57.5374 | 5670.18 | 0.0101474 | 283.509 | 23.493 | -390.992
57.7171 | 5689.83 | 0.0101439 | 284.492 | 23.496 | -377.465
57.9033 | 5709.5 | 0.0101416 | 285.475 | 23.497 | -390.591
58.1087 | 5730.46 | 0.0101403 | 286.523 | 23.505 | -391.242
58.2862 | 5750.12 | 0.0101365 | 287.506 | 23.507 | -395.966
58.4794 | 5769.78 | 0.0101355 | 288.49 | 23.503 | -398.992
58.6801 | 5790.75 | 0.0101334 | 289.538 | 23.499 | -424.312
58.8711 | 5810.41 | 0.010132 | 290.521 | 23.492 | -439.115
59.0524 | 5830.06 | 0.0101289 | 291.504 | 23.494 | -440.952
59.2361 | 5849.72 | 0.0101263 | 292.487 | 23.5 | -448.701
59.4303 | 5869.37 | 0.0101255 | 293.47 | 23.503 | -443.433
59.6303 | 5890.34 | 0.0101234 | 294.519 | 23.508 | -456.437
59.8247 | 5910 | 0.0101226 | 295.502 | 23.497 | -436.069
60.0001 | 5929.67 | 0.0101186 | 296.485 | 23.503 | -435.595
60.1955 | 5950.63 | 0.0101158 | 297.533 | 23.506 | -436.986
60.392 | 5970.28 | 0.0101154 | 298.517 | 23.503 | -445.647