## Details
Filename | sonicated C ink #4 (2)
Instrument name | 5332-0483
Operator | Orrill
rundate | 2016-10-19
Sample name | sonicated C ink #4
Geometry name | 40mm 1.003° cone plate, Peltier plate Aluminium - 998302
Procedure name | Sample
Flow ramp

## Flow ramp - 1
Flow ramp - 1
Stress | Shear rate | Viscosity | Step time | Temperature | Normal stress
Pa | 1/s | Pa.s | s | °C | Pa
-1.05406 | 13.0723 | -0.0806331 | 0.466062 | 23.499 | 80.0397
0.920318 | 31.092 | 0.0295998 | 1.50736 | 23.505 | 81.8686
1.17654 | 50.741 | 0.0231871 | 2.4904 | 23.504 | 83.6099
1.45147 | 71.7072 | 0.0202416 | 3.53898 | 23.502 | 80.723
1.71026 | 91.3645 | 0.0187191 | 4.52202 | 23.502 | 79.7246
1.96804 | 111.024 | 0.0177263 | 5.50506 | 23.499 | 73.8412
2.22456 | 130.683 | 0.0170226 | 6.4881 | 23.496 | 77.7193
2.48155 | 150.344 | 0.0165059 | 7.47114 | 23.498 | 76.2704
2.75627 | 171.31 | 0.0160893 | 8.51971 | 23.501 | 79.1414
3.01313 | 190.967 | 0.0157783 | 9.50275 | 23.503 | 78.6786
3.27038 | 210.623 | 0.0155272 | 10.4858 | 23.498 | 84.1381
3.54426 | 231.59 | 0.015304 | 11.5344 | 23.503 | 85.3265
3.80333 | 251.254 | 0.0151374 | 12.5174 | 23.501 | 89.1307
4.0591 | 270.912 | 0.0149831 | 13.5004 | 23.504 | 88.5838
4.31485 | 290.559 | 0.0148502 | 14.4835 | 23.499 | 89.5228
4.57226 | 310.226 | 0.0147385 | 15.4665 | 23.498 | 90.3194
4.84545 | 331.195 | 0.0146302 | 16.5151 | 23.498 | 85.7378
5.10194 | 350.852 | 0.0145416 | 17.4981 | 23.504 | 81.5581
5.35796 | 370.51 | 0.0144611 | 18.4812 | 23.503 | 79.1422
5.6319 | 391.478 | 0.0143863 | 19.5298 | 23.503 | 78.6724
5.88721 | 411.135 | 0.0143194 | 20.5128 | 23.5 | 78.3438
6.14188 | 430.793 | 0.0142572 | 21.4958 | 23.499 | 80.6448
6.3975 | 450.451 | 0.0142024 | 22.4789 | 23.497 | 86.7759
6.65197 | 470.094 | 0.0141503 | 23.4619 | 23.501 | 83.6744
6.92605 | 491.074 | 0.0141039 | 24.5105 | 23.495 | 87.9379
7.1794 | 510.734 | 0.014057 | 25.4935 | 23.494 | 91.0675
7.43346 | 530.391 | 0.0140151 | 26.4766 | 23.498 | 87.9007
7.70463 | 551.359 | 0.0139739 | 27.5252 | 23.5 | 84.3361
7.9586 | 571.016 | 0.0139376 | 28.5082 | 23.502 | 79.9674
8.21251 | 590.674 | 0.0139036 | 29.4912 | 23.495 | 74.2738
8.48296 | 611.642 | 0.0138692 | 30.5398 | 23.505 | 73.9482
8.7379 | 631.298 | 0.0138412 | 31.5228 | 23.501 | 73.0505
8.98737 | 650.94 | 0.0138067 | 32.5059 | 23.5 | 71.0165
9.24549 | 670.61 | 0.0137867 | 33.4889 | 23.495 | 77.3212
9.49399 | 690.272 | 0.013754 | 34.472 | 23.497 | 78.5517
9.76915 | 711.238 | 0.0137354 | 35.5205 | 23.499 | 81.4849
10.0205 | 730.898 | 0.0137098 | 36.5036 | 23.502 | 83.5026
10.2681 | 750.554 | 0.0136806 | 37.4866 | 23.499 | 82.9769
10.5343 | 771.523 | 0.0136539 | 38.5352 | 23.499 | 83.9757
10.7911 | 791.18 | 0.0136393 | 39.5182 | 23.494 | 77.3281
11.0359 | 810.838 | 0.0136105 | 40.5013 | 23.5 | 71.764
11.2874 | 830.496 | 0.0135912 | 41.4843 | 23.498 | 70.7252
11.5381 | 850.152 | 0.0135719 | 42.4674 | 23.504 | 64.6424
11.8038 | 871.121 | 0.0135501 | 43.5159 | 23.5 | 62.3763
12.0532 | 890.779 | 0.0135311 | 44.499 | 23.499 | 63.9557
12.3026 | 910.436 | 0.0135129 | 45.482 | 23.503 | 65.459
12.5681 | 931.403 | 0.0134938 | 46.5306 | 23.506 | 67.6143
12.8195 | 951.062 | 0.0134791 | 47.5136 | 23.5 | 74.1503
13.0681 | 970.72 | 0.0134622 | 48.4967 | 23.493 | 77.7997
13.3181 | 990.376 | 0.0134475 | 49.4797 | 23.502 | 75.1087
13.5682 | 1010 | 0.0134338 | 50.4628 | 23.501 | 74.2578
13.8442 | 1031 | 0.0134279 | 51.5113 | 23.502 | 67.7008
14.0862 | 1050.66 | 0.013407 | 52.4944 | 23.499 | 65.1006
14.3359 | 1070.32 | 0.0133941 | 53.4774 | 23.5 | 59.3498
14.6032 | 1091.28 | 0.0133816 | 54.526 | 23.497 | 51.9686
14.8532 | 1110.94 | 0.0133699 | 55.509 | 23.499 | 54.5201
15.1025 | 1130.6 | 0.013358 | 56.4921 | 23.499 | 52.7313
15.3701 | 1151.57 | 0.0133471 | 57.5406 | 23.506 | 51.939
15.6185 | 1171.22 | 0.0133352 | 58.5237 | 23.504 | 60.2219
15.8643 | 1190.88 | 0.0133215 | 59.5067 | 23.498 | 62.1896
16.1122 | 1210.54 | 0.0133099 | 60.4898 | 23.497 | 64.7025
16.3594 | 1230.2 | 0.0132982 | 61.4728 | 23.503 | 62.478
16.6268 | 1251.17 | 0.013289 | 62.5214 | 23.502 | 62.7315
16.873 | 1270.82 | 0.0132772 | 63.5044 | 23.495 | 55.534
17.121 | 1290.48 | 0.0132672 | 64.4875 | 23.494 | 51.511
17.3851 | 1311.45 | 0.0132564 | 65.536 | 23.5 | 44.7795
17.6332 | 1331.11 | 0.013247 | 66.5191 | 23.507 | 39.2942
17.8799 | 1350.76 | 0.0132369 | 67.5021 | 23.506 | 40.0067
18.1287 | 1370.42 | 0.0132286 | 68.4852 | 23.504 | 46.2796
18.3775 | 1390.08 | 0.0132205 | 69.4682 | 23.495 | 43.5842
18.6386 | 1411.05 | 0.013209 | 70.5168 | 23.493 | 47.2429
18.889 | 1430.7 | 0.0132026 | 71.4998 | 23.504 | 50.487
19.1358 | 1450.36 | 0.0131938 | 72.4828 | 23.505 | 53.0508
19.4008 | 1471.33 | 0.0131859 | 73.5314 | 23.493 | 52.5978
19.6443 | 1490.99 | 0.0131754 | 74.5145 | 23.494 | 50.0091
19.8917 | 1510.65 | 0.0131677 | 75.4975 | 23.503 | 42.0087
20.1394 | 1530.3 | 0.0131604 | 76.4805 | 23.508 | 33.2281
20.3898 | 1549.96 | 0.013155 | 77.4636 | 23.498 | 28.8037
20.6523 | 1570.93 | 0.0131466 | 78.5122 | 23.495 | 24.5234
20.8993 | 1590.59 | 0.0131394 | 79.4952 | 23.493 | 20.1566
21.1453 | 1610.24 | 0.0131318 | 80.4782 | 23.497 | 25.2489
21.4065 | 1631.21 | 0.013123 | 81.5268 | 23.489 | 29.2545
21.6538 | 1650.87 | 0.0131166 | 82.5099 | 23.502 | 35.4745
21.898 | 1670.53 | 0.0131085 | 83.4929 | 23.501 | 33.8679
22.1467 | 1690.18 | 0.0131031 | 84.4759 | 23.497 | 42.8329
22.3904 | 1709.84 | 0.013095 | 85.459 | 23.503 | 33.222
22.6496 | 1730.81 | 0.0130861 | 86.5076 | 23.502 | 33.8906
22.883 | 1750.46 | 0.0130726 | 87.4906 | 23.506 | 27.3182
23.1596 | 1770.09 | 0.0130839 | 88.4736 | 23.501 | 21.4468
23.3831 | 1791.09 | 0.0130553 | 89.5222 | 23.495 | 7.60276
23.6448 | 1810.74 | 0.0130581 | 90.5052 | 23.489 | 8.83284
23.8865 | 1830.41 | 0.0130498 | 91.4883 | 23.501 | 6.70725
24.1486 | 1851.38 | 0.0130436 | 92.5369 | 23.51 | 4.61948
24.3902 | 1871.03 | 0.0130357 | 93.5199 | 23.503 | 4.42076
24.6324 | 1890.69 | 0.0130283 | 94.5029 | 23.502 | 16.8675
24.883 | 1910.35 | 0.0130254 | 95.486 | 23.502 | 19.3275
25.1314 | 1930 | 0.0130214 | 96.469 | 23.497 | 24.9901
25.3902 | 1950.97 | 0.0130141 | 97.5176 | 23.502 | 27.5386
25.6355 | 1970.63 | 0.0130088 | 98.5006 | 23.501 | 23.371
25.8785 | 1990.29 | 0.0130024 | 99.4837 | 23.501 | 3.96151
26.1402 | 2011.26 | 0.0129969 | 100.532 | 23.504 | 0.496327
26.387 | 2030.91 | 0.0129927 | 101.515 | 23.5 | -4.92467
26.6291 | 2050.57 | 0.0129862 | 102.498 | 23.498 | -9.44312
26.8692 | 2070.23 | 0.0129788 | 103.481 | 23.5 | -13.1313
27.1137 | 2089.89 | 0.0129737 | 104.464 | 23.505 | -15.0158
27.3731 | 2110.86 | 0.0129678 | 105.513 | 23.505 | -8.10516
27.6169 | 2130.51 | 0.0129626 | 106.496 | 23.506 | -7.42864
27.8642 | 2150.17 | 0.0129591 | 107.479 | 23.499 | -2.65163
28.1225 | 2171.14 | 0.0129529 | 108.528 | 23.492 | 6.23672
28.3637 | 2190.79 | 0.0129468 | 109.511 | 23.496 | 6.46244
28.6078 | 2210.45 | 0.012942 | 110.494 | 23.498 | -2.01339
28.8495 | 2230.11 | 0.0129364 | 111.477 | 23.496 | -15.5815
29.0866 | 2249.77 | 0.0129287 | 112.46 | 23.5 | -25.765
29.3435 | 2270.74 | 0.0129224 | 113.508 | 23.497 | -26.977
29.5846 | 2290.39 | 0.0129168 | 114.491 | 23.502 | -32.4328
29.8278 | 2310.05 | 0.0129122 | 115.474 | 23.5 | -38.8569
30.0859 | 2331.02 | 0.0129068 | 116.523 | 23.5 | -40.4127
30.3258 | 2350.68 | 0.0129009 | 117.506 | 23.51 | -41.6004
30.5686 | 2370.34 | 0.0128963 | 118.489 | 23.497 | -32.791
30.8183 | 2391.3 | 0.0128877 | 119.538 | 23.496 | -17.209
31.0577 | 2410.96 | 0.0128819 | 120.521 | 23.5 | -19.4177
31.3004 | 2430.62 | 0.0128775 | 121.504 | 23.499 | -20.6499
31.5464 | 2450.27 | 0.0128746 | 122.487 | 23.499 | -20.305
31.7803 | 2469.93 | 0.0128669 | 123.47 | 23.5 | -33.4262
32.0343 | 2490.9 | 0.0128605 | 124.518 | 23.501 | -48.9148
32.2757 | 2510.56 | 0.012856 | 125.501 | 23.508 | -50.6882
32.5105 | 2530.22 | 0.0128489 | 126.485 | 23.508 | -61.1067
32.7661 | 2551.18 | 0.0128435 | 127.533 | 23.504 | -65.922
33.0066 | 2570.84 | 0.0128388 | 128.516 | 23.495 | -56.5704
33.2458 | 2590.5 | 0.0128337 | 129.499 | 23.499 | -55.7837
33.483 | 2610.16 | 0.0128279 | 130.482 | 23.502 | -50.3274
33.7222 | 2629.82 | 0.012823 | 131.465 | 23.5 | -46.2502
33.9747 | 2650.78 | 0.0128169 | 132.514 | 23.494 | -44.3279
34.21 | 2670.44 | 0.0128106 | 133.497 | 23.498 | -61.2158
34.4504 | 2690.1 | 0.0128064 | 134.48 | 23.499 | -48.8548
34.7032 | 2711.07 | 0.0128006 | 135.528 | 23.503 | -42.8701
34.9421 | 2730.72 | 0.0127959 | 136.512 | 23.499 | -60.9314
35.1784 | 2750.38 | 0.0127904 | 137.495 | 23.497 | -64.6902
35.4137 | 2770.04 | 0.0127845 | 138.478 | 23.498 | -72.3558
35.6528 | 2789.69 | 0.0127802 | 139.461 | 23.5 | -96.3876
35.9067 | 2810.67 | 0.0127752 | 140.509 | 23.5 | -89.5111
36.1434 | 2830.32 | 0.0127701 | 141.492 | 23.498 | -85.5547
36.379 | 2849.98 | 0.0127646 | 142.475 | 23.506 | -77.6957
36.6356 | 2870.95 | 0.0127608 | 143.524 | 23.496 | -76.895
36.8746 | 2890.61 | 0.0127567 | 144.507 | 23.495 | -67.1882
37.1139 | 2910.26 | 0.0127528 | 145.49 | 23.493 | -78.3142
37.3616 | 2931.23 | 0.012746 | 146.539 | 23.497 | -79.87
37.5963 | 2950.89 | 0.0127407 | 147.522 | 23.504 | -91.1611
37.8316 | 2970.55 | 0.0127356 | 148.505 | 23.498 | -96.5576
38.06 | 2990.21 | 0.0127282 | 149.488 | 23.496 | -111.997
38.2955 | 3009.86 | 0.0127234 | 150.471 | 23.505 | -122.326
38.5316 | 3030.77 | 0.0127135 | 151.519 | 23.509 | -118.558
38.7933 | 3050.46 | 0.0127172 | 152.502 | 23.498 | -109.443
39.0185 | 3070.14 | 0.0127091 | 153.485 | 23.503 | -121.04
39.258 | 3091.11 | 0.0127003 | 154.534 | 23.495 | -114.438
39.4935 | 3110.77 | 0.0126957 | 155.517 | 23.502 | -95.1231
39.7313 | 3130.43 | 0.012692 | 156.5 | 23.5 | -115.38
39.9684 | 3150.08 | 0.0126881 | 157.483 | 23.506 | -93.7553
40.2002 | 3169.74 | 0.0126825 | 158.466 | 23.498 | -114.336
40.4421 | 3190.71 | 0.012675 | 159.515 | 23.499 | -121.264
40.6731 | 3210.36 | 0.0126693 | 160.498 | 23.509 | -134.952
40.9075 | 3230.03 | 0.0126648 | 161.481 | 23.504 | -147.181
41.1551 | 3250.99 | 0.0126593 | 162.529 | 23.503 | -148.18
41.3917 | 3270.65 | 0.0126555 | 163.512 | 23.501 | -157.3
41.6163 | 3290.31 | 0.0126481 | 164.495 | 23.504 | -147.101
41.8567 | 3309.96 | 0.0126457 | 165.478 | 23.499 | -157.622
42.0906 | 3329.62 | 0.0126413 | 166.461 | 23.503 | -136.646
42.3412 | 3350.59 | 0.0126369 | 167.51 | 23.501 | -135.27
42.5727 | 3370.25 | 0.0126319 | 168.493 | 23.487 | -130.493
42.8004 | 3389.91 | 0.0126258 | 169.476 | 23.499 | -151.683
43.0498 | 3410.87 | 0.0126214 | 170.525 | 23.5 | -146.202
43.2888 | 3430.53 | 0.0126187 | 171.508 | 23.507 | -157.457
43.5273 | 3450.19 | 0.0126159 | 172.491 | 23.498 | -178.983
43.7688 | 3471.16 | 0.0126093 | 173.539 | 23.498 | -178.968
44.0078 | 3490.81 | 0.0126067 | 174.522 | 23.5 | -187.09
44.235 | 3510.48 | 0.0126009 | 175.505 | 23.507 | -195.086
44.4731 | 3530.13 | 0.0125981 | 176.488 | 23.501 | -196.51
44.7133 | 3549.78 | 0.0125961 | 177.472 | 23.5 | -182.239
44.9597 | 3570.76 | 0.0125911 | 178.52 | 23.495 | -181.962
45.181 | 3590.42 | 0.0125838 | 179.503 | 23.494 | -156.787
45.4084 | 3610.07 | 0.0125783 | 180.486 | 23.496 | -186.51
45.6583 | 3631.04 | 0.0125744 | 181.535 | 23.5 | -183.201
45.881 | 3650.7 | 0.0125678 | 182.518 | 23.504 | -178.298
46.1145 | 3670.35 | 0.012564 | 183.501 | 23.505 | -207.776
46.3558 | 3690.01 | 0.0125625 | 184.484 | 23.501 | -227.452
46.5786 | 3709.67 | 0.012556 | 185.467 | 23.502 | -201.233
46.8207 | 3730.64 | 0.0125503 | 186.515 | 23.495 | -233.449
47.0486 | 3750.29 | 0.0125453 | 187.499 | 23.493 | -239.183
47.2866 | 3769.95 | 0.012543 | 188.482 | 23.501 | -228.127
47.5422 | 3790.92 | 0.0125411 | 189.53 | 23.503 | -212.187
47.773 | 3810.58 | 0.012537 | 190.513 | 23.501 | -213.328
47.998 | 3830.24 | 0.0125313 | 191.496 | 23.498 | -226.351
48.2283 | 3849.89 | 0.0125272 | 192.479 | 23.502 | -207.952
48.4588 | 3869.55 | 0.0125231 | 193.462 | 23.498 | -211.479
48.7057 | 3890.52 | 0.0125191 | 194.511 | 23.501 | -217.439
48.9341 | 3910.18 | 0.0125146 | 195.494 | 23.505 | -224.042
49.17 | 3929.83 | 0.012512 | 196.477 | 23.508 | -242.924
49.4173 | 3950.8 | 0.0125082 | 197.526 | 23.495 | -260.852
49.6363 | 3970.46 | 0.0125014 | 198.509 | 23.497 | -264.235
49.8548 | 3990.12 | 0.0124946 | 199.492 | 23.499 | -268.276
50.1122 | 4011.08 | 0.0124934 | 200.54 | 23.501 | -270.918
50.3479 | 4030.74 | 0.012491 | 201.523 | 23.508 | -253.358
50.5716 | 4050.4 | 0.0124856 | 202.506 | 23.501 | -254.374
50.8016 | 4070.05 | 0.0124818 | 203.489 | 23.503 | -271.572
51.0319 | 4089.71 | 0.0124781 | 204.472 | 23.502 | -241.462
51.2742 | 4110.68 | 0.0124734 | 205.521 | 23.503 | -239.551
51.4988 | 4130.34 | 0.0124684 | 206.504 | 23.497 | -270.744
51.7281 | 4150 | 0.0124646 | 207.487 | 23.499 | -291.371
51.9698 | 4170.96 | 0.0124599 | 208.536 | 23.498 | -280.474
52.2039 | 4190.62 | 0.0124573 | 209.519 | 23.499 | -302.029
52.4316 | 4210.28 | 0.0124532 | 210.502 | 23.495 | -306.322
52.6574 | 4229.94 | 0.0124487 | 211.485 | 23.5 | -316.159
52.8853 | 4249.59 | 0.0124448 | 212.468 | 23.494 | -299.382
53.1219 | 4270.57 | 0.0124391 | 213.516 | 23.503 | -302.008
53.3501 | 4290.22 | 0.0124353 | 214.499 | 23.508 | -292.781
53.5805 | 4309.88 | 0.012432 | 215.482 | 23.51 | -288.293
53.8293 | 4330.85 | 0.0124293 | 216.531 | 23.495 | -298.173
54.0684 | 4350.5 | 0.0124281 | 217.514 | 23.494 | -293.823
54.2916 | 4370.16 | 0.0124232 | 218.497 | 23.491 | -306.462
54.5171 | 4389.82 | 0.012419 | 219.48 | 23.503 | -320.166
54.7407 | 4409.48 | 0.0124143 | 220.463 | 23.503 | -323.526
54.9847 | 4430.44 | 0.0124107 | 221.512 | 23.502 | -348.779
55.2243 | 4450.1 | 0.0124097 | 222.495 | 23.507 | -345.475
55.4469 | 4469.76 | 0.0124049 | 223.478 | 23.501 | -354.686
55.6978 | 4490.73 | 0.0124028 | 224.526 | 23.499 | -365.85
55.909 | 4510.39 | 0.0123956 | 225.509 | 23.502 | -323.605
56.1431 | 4530.04 | 0.0123935 | 226.492 | 23.503 | -348.772
56.3765 | 4551.02 | 0.0123877 | 227.541 | 23.502 | -359.556
56.6015 | 4570.66 | 0.0123837 | 228.524 | 23.498 | -365.207
56.8339 | 4590.33 | 0.0123812 | 229.507 | 23.497 | -358.249
57.0593 | 4609.98 | 0.0123773 | 230.49 | 23.498 | -329.546
57.2887 | 4629.64 | 0.0123743 | 231.473 | 23.496 | -380.152
57.5357 | 4650.61 | 0.0123716 | 232.522 | 23.493 | -372.092
57.7616 | 4670.27 | 0.0123679 | 233.505 | 23.497 | -399.73
57.9767 | 4689.78 | 0.0123623 | 234.488 | 23.506 | -402.645
58.2196 | 4710.98 | 0.0123583 | 235.536 | 23.504 | -417.107
58.4412 | 4730.52 | 0.0123541 | 236.519 | 23.507 | -388.626
58.7267 | 4750.16 | 0.0123631 | 237.503 | 23.502 | -397.972
58.9103 | 4769.87 | 0.0123505 | 238.486 | 23.503 | -378.922
59.0823 | 4789.53 | 0.0123357 | 239.469 | 23.497 | -378.754
59.3854 | 4810.45 | 0.0123451 | 240.517 | 23.494 | -380.923
59.6038 | 4830.15 | 0.01234 | 241.5 | 23.505 | -389.668
59.8225 | 4849.81 | 0.012335 | 242.483 | 23.502 | -401.866
60.0684 | 4870.77 | 0.0123324 | 243.532 | 23.498 | -417.413
60.291 | 4890.43 | 0.0123284 | 244.515 | 23.495 | -434.114
60.5112 | 4910.09 | 0.0123238 | 245.498 | 23.501 | -441.318
60.7394 | 4929.74 | 0.012321 | 246.481 | 23.507 | -443.262
60.9724 | 4949.4 | 0.0123192 | 247.464 | 23.503 | -446.941
61.2084 | 4970.37 | 0.0123147 | 248.513 | 23.501 | -453.018
61.4302 | 4990.03 | 0.0123106 | 249.496 | 23.5 | -439.009
61.6552 | 5009.69 | 0.0123072 | 250.479 | 23.502 | -443.07
61.8851 | 5030.65 | 0.0123016 | 251.527 | 23.502 | -431.856
62.115 | 5050.31 | 0.0122992 | 252.51 | 23.502 | -445.057
62.3458 | 5069.97 | 0.0122971 | 253.493 | 23.502 | -434.912
62.5628 | 5089.63 | 0.0122922 | 254.476 | 23.496 | -440.414
62.7931 | 5109.28 | 0.01229 | 255.459 | 23.497 | -470.932
63.0165 | 5130.26 | 0.0122833 | 256.508 | 23.497 | -477.666
63.2354 | 5149.91 | 0.0122789 | 257.491 | 23.505 | -505.819
63.4695 | 5169.57 | 0.0122775 | 258.474 | 23.499 | -491.037
63.7137 | 5190.54 | 0.012275 | 259.523 | 23.495 | -514.583
63.9287 | 5210.19 | 0.0122699 | 260.506 | 23.496 | -505.865
64.1554 | 5229.85 | 0.0122672 | 261.489 | 23.497 | -495.303
64.406 | 5250.82 | 0.0122659 | 262.537 | 23.497 | -485.08
64.6239 | 5270.48 | 0.0122615 | 263.52 | 23.502 | -486.549
64.8488 | 5290.13 | 0.0122584 | 264.503 | 23.498 | -488.805
65.0667 | 5309.79 | 0.0122541 | 265.486 | 23.5 | -493.805
65.2895 | 5329.45 | 0.0122507 | 266.469 | 23.498 | -516.185
65.5318 | 5350.41 | 0.012248 | 267.518 | 23.495 | -532.588
65.7494 | 5370.08 | 0.0122437 | 268.501 | 23.498 | -525.224
65.976 | 5389.73 | 0.0122411 | 269.484 | 23.5 | -550.011
66.2126 | 5410.7 | 0.0122373 | 270.533 | 23.498 | -568.141
66.439 | 5430.35 | 0.0122348 | 271.516 | 23.498 | -548.021
66.6529 | 5450.02 | 0.0122298 | 272.499 | 23.499 | -615.654
66.8542 | 5469.68 | 0.0122227 | 273.482 | 23.498 | -621.199
67.0827 | 5489.33 | 0.0122206 | 274.465 | 23.502 | -617.346
67.3169 | 5510.3 | 0.0122166 | 275.513 | 23.508 | -560.593
67.5457 | 5529.96 | 0.0122145 | 276.496 | 23.503 | -535.137
67.7501 | 5549.62 | 0.0122081 | 277.479 | 23.498 | -547.974
67.9909 | 5570.58 | 0.0122054 | 278.528 | 23.499 | -573.98
68.2046 | 5590.24 | 0.0122007 | 279.511 | 23.509 | -583.788
68.4196 | 5609.9 | 0.0121962 | 280.494 | 23.509 | -596.367
68.6349 | 5629.55 | 0.0121919 | 281.477 | 23.507 | -605.736
68.8517 | 5649.21 | 0.0121878 | 282.46 | 23.501 | -624.013
69.0844 | 5670.18 | 0.0121838 | 283.509 | 23.499 | -609.525
69.313 | 5689.84 | 0.0121819 | 284.492 | 23.505 | -621.201
69.541 | 5709.49 | 0.0121799 | 285.475 | 23.499 | -611.117
69.764 | 5730.46 | 0.0121742 | 286.523 | 23.497 | -596.31
69.9768 | 5750.12 | 0.0121696 | 287.506 | 23.5 | -607.503
70.1907 | 5769.78 | 0.0121652 | 288.49 | 23.5 | -598.825
70.4333 | 5790.74 | 0.0121631 | 289.538 | 23.502 | -611.04
70.6624 | 5810.4 | 0.0121614 | 290.521 | 23.498 | -618.499
70.8667 | 5830.06 | 0.0121554 | 291.504 | 23.503 | -638.01
71.0637 | 5849.72 | 0.0121482 | 292.487 | 23.505 | -649.669
71.29 | 5869.38 | 0.0121461 | 293.47 | 23.504 | -665.687
71.5126 | 5890.35 | 0.0121406 | 294.519 | 23.498 | -668.982
71.7309 | 5910 | 0.0121372 | 295.502 | 23.498 | -684.641
71.95 | 5929.66 | 0.0121339 | 296.485 | 23.497 | -674.645
72.1785 | 5950.63 | 0.0121296 | 297.533 | 23.496 | -671.345
72.3862 | 5970.29 | 0.0121244 | 298.517 | 23.496 | -659.422