## Details
Filename | sonicated C ink #4 (3)
Instrument name | 5332-0483
Operator | Orrill
rundate | 2016-10-19
Sample name | sonicated C ink #4
Geometry name | 40mm 1.003° cone plate, Peltier plate Aluminium - 998302
Procedure name | Sample
Flow ramp

## Flow ramp - 1
Flow ramp - 1
Stress | Shear rate | Viscosity | Step time | Temperature | Normal stress
Pa | 1/s | Pa.s | s | °C | Pa
-1.17006 | 13.169 | -0.0888496 | 0.466062 | 23.501 | 90.4256
0.885468 | 31.0911 | 0.0284798 | 1.50736 | 23.501 | 93.1048
1.12262 | 50.7421 | 0.0221241 | 2.4904 | 23.498 | 94.3067
1.37616 | 71.7091 | 0.0191909 | 3.53898 | 23.496 | 92.7866
1.61501 | 91.3649 | 0.0176765 | 4.52202 | 23.5 | 94.4119
1.85132 | 111.026 | 0.0166746 | 5.50506 | 23.493 | 89.6614
2.08583 | 130.684 | 0.0159608 | 6.4881 | 23.498 | 90.3242
2.32419 | 150.341 | 0.0154595 | 7.47114 | 23.504 | 90.5729
2.5765 | 171.312 | 0.0150398 | 8.51971 | 23.5 | 86.9696
2.81249 | 190.967 | 0.0147276 | 9.50275 | 23.498 | 89.9486
3.04826 | 210.631 | 0.014472 | 10.4858 | 23.498 | 92.0884
3.30033 | 231.592 | 0.0142506 | 11.5344 | 23.499 | 91.5238
3.53966 | 251.255 | 0.0140879 | 12.5174 | 23.499 | 96.4076
3.7743 | 270.914 | 0.0139317 | 13.5004 | 23.503 | 98.5824
4.0112 | 290.56 | 0.013805 | 14.4835 | 23.496 | 99.6835
4.2467 | 310.229 | 0.0136889 | 15.4665 | 23.501 | 100.737
4.49927 | 331.196 | 0.0135849 | 16.5151 | 23.498 | 96.1577
4.73415 | 350.843 | 0.0134937 | 17.4981 | 23.498 | 94.1265
4.97199 | 370.509 | 0.0134193 | 18.4812 | 23.502 | 93.2154
5.22268 | 391.479 | 0.0133409 | 19.5298 | 23.504 | 89.5051
5.4581 | 411.136 | 0.0132757 | 20.5128 | 23.5 | 87.1628
5.69268 | 430.794 | 0.0132144 | 21.4958 | 23.5 | 89.1249
5.92892 | 450.451 | 0.0131622 | 22.4789 | 23.501 | 88.7448
6.1654 | 470.094 | 0.0131152 | 23.4619 | 23.499 | 93.4089
6.41644 | 491.076 | 0.0130661 | 24.5105 | 23.498 | 95.7949
6.65077 | 510.734 | 0.013022 | 25.4935 | 23.496 | 96.0459
6.88533 | 530.392 | 0.0129816 | 26.4766 | 23.499 | 98.2933
7.1357 | 551.359 | 0.012942 | 27.5252 | 23.502 | 98.3745
7.37065 | 571.017 | 0.0129079 | 28.5082 | 23.504 | 94.3416
7.604 | 590.675 | 0.0128734 | 29.4912 | 23.497 | 91.8926
7.85477 | 611.643 | 0.0128421 | 30.5398 | 23.496 | 87.286
8.08836 | 631.3 | 0.0128122 | 31.5228 | 23.502 | 83.3777
8.32107 | 650.958 | 0.0127828 | 32.5059 | 23.501 | 80.1287
8.55649 | 670.615 | 0.0127592 | 33.4889 | 23.502 | 82.4167
8.78902 | 690.252 | 0.0127331 | 34.472 | 23.496 | 83.7305
9.03296 | 711.24 | 0.0127003 | 35.5205 | 23.503 | 87.2519
9.26856 | 730.899 | 0.0126811 | 36.5036 | 23.5 | 92.1325
9.50088 | 750.556 | 0.0126585 | 37.4866 | 23.496 | 92.0626
9.74777 | 771.524 | 0.0126344 | 38.5352 | 23.496 | 93.7975
9.97701 | 791.181 | 0.0126103 | 39.5182 | 23.498 | 92.0493
10.21 | 810.839 | 0.0125919 | 40.5013 | 23.502 | 86.6872
10.4458 | 830.496 | 0.0125778 | 41.4843 | 23.504 | 84.605
10.6742 | 850.154 | 0.0125556 | 42.4674 | 23.502 | 80.8854
10.9189 | 871.122 | 0.0125343 | 43.5159 | 23.502 | 73.7941
11.1501 | 890.779 | 0.0125172 | 44.499 | 23.496 | 71.9715
11.3809 | 910.437 | 0.0125004 | 45.482 | 23.501 | 71.3831
11.6292 | 931.405 | 0.0124857 | 46.5306 | 23.497 | 76.1809
11.8613 | 951.062 | 0.0124716 | 47.5136 | 23.496 | 75.9014
12.0911 | 970.721 | 0.0124558 | 48.4967 | 23.501 | 84.1373
12.3226 | 990.377 | 0.0124424 | 49.4797 | 23.5 | 85.3709
12.5544 | 1010.03 | 0.0124297 | 50.4628 | 23.507 | 87.8522
12.8002 | 1031 | 0.0124152 | 51.5113 | 23.502 | 86.3571
13.0314 | 1050.66 | 0.0124031 | 52.4944 | 23.502 | 82.2034
13.2615 | 1070.32 | 0.0123903 | 53.4774 | 23.503 | 73.5399
13.5183 | 1091.26 | 0.0123877 | 54.526 | 23.501 | 70.4435
13.7249 | 1110.93 | 0.0123544 | 55.509 | 23.5 | 63.5125
13.9628 | 1130.6 | 0.0123499 | 56.4921 | 23.5 | 61.5157
14.2101 | 1151.57 | 0.0123398 | 57.5406 | 23.502 | 62.5433
14.4413 | 1171.23 | 0.01233 | 58.5237 | 23.499 | 61.8603
14.6715 | 1190.88 | 0.0123199 | 59.5067 | 23.498 | 66.6915
14.9031 | 1210.54 | 0.0123111 | 60.4898 | 23.501 | 75.3168
15.1345 | 1230.2 | 0.0123025 | 61.4728 | 23.501 | 74.8429
15.3793 | 1251.17 | 0.0122919 | 62.5214 | 23.493 | 78.6147
15.6083 | 1270.82 | 0.012282 | 63.5044 | 23.501 | 74.2795
15.8362 | 1290.48 | 0.0122715 | 64.4875 | 23.499 | 68.9872
16.0803 | 1311.45 | 0.0122615 | 65.536 | 23.503 | 62.4583
16.3125 | 1331.11 | 0.0122549 | 66.5191 | 23.501 | 56.7179
16.5412 | 1350.77 | 0.0122458 | 67.5021 | 23.503 | 50.809
16.7725 | 1370.42 | 0.0122389 | 68.4852 | 23.501 | 54.207
17.0018 | 1390.08 | 0.0122308 | 69.4682 | 23.501 | 50.1465
17.2453 | 1411.05 | 0.0122216 | 70.5168 | 23.501 | 49.8035
17.4743 | 1430.71 | 0.0122138 | 71.4998 | 23.505 | 60.2375
17.7041 | 1450.36 | 0.0122067 | 72.4828 | 23.499 | 62.714
17.9471 | 1471.33 | 0.0121979 | 73.5314 | 23.492 | 64.9437
18.1778 | 1490.99 | 0.0121918 | 74.5145 | 23.492 | 62.4674
18.4067 | 1510.65 | 0.0121847 | 75.4975 | 23.496 | 64.4815
18.6358 | 1530.3 | 0.0121778 | 76.4805 | 23.501 | 60.398
18.8658 | 1549.96 | 0.0121718 | 77.4636 | 23.501 | 45.2872
19.1096 | 1570.93 | 0.0121645 | 78.5122 | 23.496 | 36.1681
19.3365 | 1590.59 | 0.0121568 | 79.4952 | 23.497 | 37.8206
19.5649 | 1610.25 | 0.0121502 | 80.4782 | 23.503 | 31.3126
19.8086 | 1631.21 | 0.0121435 | 81.5268 | 23.504 | 36.7866
20.0369 | 1650.87 | 0.0121372 | 82.5099 | 23.5 | 39.4052
20.2646 | 1670.53 | 0.0121307 | 83.4929 | 23.5 | 38.6202
20.494 | 1690.18 | 0.0121253 | 84.4759 | 23.496 | 52.0838
20.72 | 1709.84 | 0.0121181 | 85.459 | 23.504 | 49.9947
20.9635 | 1730.81 | 0.012112 | 86.5076 | 23.502 | 49.6441
21.1897 | 1750.47 | 0.0121052 | 87.4906 | 23.5 | 43.3403
21.4152 | 1770.13 | 0.0120981 | 88.4736 | 23.494 | 41.1375
21.6642 | 1791.09 | 0.0120955 | 89.5222 | 23.502 | 27.2297
21.8942 | 1810.75 | 0.0120912 | 90.5052 | 23.503 | 23.4959
22.1239 | 1830.41 | 0.0120869 | 91.4883 | 23.498 | 17.0823
22.3679 | 1851.38 | 0.0120818 | 92.5369 | 23.497 | 13.0495
22.5949 | 1871.03 | 0.0120762 | 93.5199 | 23.502 | 11.7002
22.8179 | 1890.69 | 0.0120685 | 94.5029 | 23.509 | 23.4374
23.0441 | 1910.35 | 0.0120628 | 95.486 | 23.498 | 28.1343
23.2709 | 1930.01 | 0.0120574 | 96.469 | 23.501 | 26.3243
23.511 | 1950.98 | 0.0120509 | 97.5176 | 23.498 | 37.6518
23.7376 | 1970.63 | 0.0120457 | 98.5006 | 23.502 | 32.2394
23.963 | 1990.29 | 0.0120399 | 99.4837 | 23.492 | 24.4635
24.2018 | 2011.26 | 0.0120331 | 100.532 | 23.498 | 20.1308
24.4275 | 2030.92 | 0.0120278 | 101.515 | 23.5 | 7.96292
24.6537 | 2050.57 | 0.0120228 | 102.498 | 23.497 | 11.644
24.8806 | 2070.2 | 0.0120184 | 103.481 | 23.501 | 1.92806
25.1065 | 2089.85 | 0.0120136 | 104.464 | 23.503 | -6.26784
25.342 | 2110.89 | 0.0120053 | 105.513 | 23.501 | -3.9099
25.5776 | 2130.47 | 0.0120056 | 106.496 | 23.503 | -2.83962
25.7985 | 2150.17 | 0.0119983 | 107.479 | 23.502 | -0.138122
26.0373 | 2171.14 | 0.0119925 | 108.528 | 23.503 | 13.1686
26.2642 | 2190.8 | 0.0119884 | 109.511 | 23.502 | 13.2874
26.4897 | 2210.45 | 0.0119838 | 110.494 | 23.501 | 9.94931
26.7156 | 2230.11 | 0.0119795 | 111.477 | 23.503 | 10.9118
26.9394 | 2249.77 | 0.0119743 | 112.46 | 23.501 | -3.30581
27.1823 | 2270.74 | 0.0119707 | 113.508 | 23.493 | -10.1626
27.4038 | 2290.39 | 0.0119646 | 114.491 | 23.496 | -13.8417
27.6242 | 2310.05 | 0.0119583 | 115.474 | 23.502 | -28.809
27.8637 | 2331.02 | 0.0119534 | 116.523 | 23.505 | -30.3177
28.0928 | 2350.68 | 0.0119509 | 117.506 | 23.503 | -36.1753
28.3178 | 2370.34 | 0.0119467 | 118.489 | 23.498 | -21.0302
28.5549 | 2391.3 | 0.0119412 | 119.538 | 23.496 | -23.0177
28.7767 | 2410.96 | 0.0119358 | 120.521 | 23.497 | -22.063
28.9999 | 2430.62 | 0.0119311 | 121.504 | 23.501 | -10.8479
29.2265 | 2450.28 | 0.0119278 | 122.487 | 23.498 | -11.8225
29.4486 | 2469.94 | 0.0119228 | 123.47 | 23.503 | -11.31
29.6876 | 2490.9 | 0.0119184 | 124.518 | 23.496 | -25.4629
29.9122 | 2510.56 | 0.0119146 | 125.501 | 23.5 | -34.6661
30.1329 | 2530.22 | 0.0119092 | 126.485 | 23.505 | -44.0008
30.3756 | 2551.18 | 0.0119065 | 127.533 | 23.501 | -55.5894
30.6029 | 2570.84 | 0.0119038 | 128.516 | 23.505 | -52.4281
30.8273 | 2590.5 | 0.0119001 | 129.499 | 23.503 | -50.3673
31.046 | 2610.16 | 0.0118943 | 130.482 | 23.495 | -49.4575
31.2678 | 2629.82 | 0.0118897 | 131.465 | 23.498 | -47.5169
31.5086 | 2650.78 | 0.0118865 | 132.514 | 23.495 | -42.4291
31.7305 | 2670.44 | 0.0118821 | 133.497 | 23.504 | -43.0592
31.9528 | 2690.1 | 0.0118779 | 134.48 | 23.499 | -36.8534
32.187 | 2711.07 | 0.0118724 | 135.528 | 23.5 | -32.5223
32.4074 | 2730.72 | 0.0118677 | 136.512 | 23.506 | -26.162
32.6322 | 2750.38 | 0.0118646 | 137.495 | 23.502 | -38.4509
32.857 | 2770.04 | 0.0118616 | 138.478 | 23.497 | -63.6773
33.0767 | 2789.7 | 0.0118567 | 139.461 | 23.496 | -92.5126
33.312 | 2810.66 | 0.011852 | 140.509 | 23.502 | -76.8078
33.5361 | 2830.32 | 0.0118489 | 141.492 | 23.504 | -82.8348
33.7589 | 2849.98 | 0.0118453 | 142.475 | 23.503 | -77.3231
33.9942 | 2870.95 | 0.0118408 | 143.524 | 23.501 | -76.6188
34.2058 | 2890.61 | 0.0118334 | 144.507 | 23.492 | -68.2802
34.4274 | 2910.26 | 0.0118297 | 145.49 | 23.495 | -63.6088
34.661 | 2931.23 | 0.0118247 | 146.539 | 23.502 | -68.2738
34.8869 | 2950.89 | 0.0118225 | 147.522 | 23.503 | -71.4581
35.1118 | 2970.55 | 0.01182 | 148.505 | 23.504 | -81.4735
35.3316 | 2990.21 | 0.0118158 | 149.488 | 23.496 | -96.4067
35.5481 | 3009.86 | 0.0118106 | 150.471 | 23.493 | -107.687
35.775 | 3030.83 | 0.0118037 | 151.519 | 23.5 | -112.414
35.9941 | 3050.49 | 0.0117995 | 152.502 | 23.503 | -116.499
36.2188 | 3070.14 | 0.0117971 | 153.485 | 23.506 | -112.266
36.4596 | 3091.11 | 0.011795 | 154.534 | 23.506 | -120.313
36.6787 | 3110.77 | 0.0117909 | 155.517 | 23.504 | -90.698
36.9026 | 3130.43 | 0.0117884 | 156.5 | 23.504 | -94.6262
37.1209 | 3150.08 | 0.0117841 | 157.483 | 23.496 | -82.6128
37.3363 | 3169.74 | 0.011779 | 158.466 | 23.498 | -102.296
37.5611 | 3190.71 | 0.011772 | 159.515 | 23.5 | -110.479
37.7775 | 3210.37 | 0.0117673 | 160.498 | 23.504 | -116.376
37.9977 | 3230.03 | 0.0117639 | 161.481 | 23.51 | -126.64
38.238 | 3250.99 | 0.011762 | 162.529 | 23.503 | -136.03
38.4659 | 3270.65 | 0.0117609 | 163.512 | 23.5 | -153.28
38.6774 | 3290.31 | 0.0117549 | 164.495 | 23.498 | -150.404
38.895 | 3309.97 | 0.0117509 | 165.478 | 23.498 | -156.225
39.113 | 3329.62 | 0.011747 | 166.461 | 23.497 | -139.204
39.3452 | 3350.59 | 0.0117428 | 167.51 | 23.499 | -128.757
39.5662 | 3370.25 | 0.0117398 | 168.493 | 23.505 | -130.186
39.7868 | 3389.91 | 0.0117368 | 169.476 | 23.502 | -133.494
40.0236 | 3410.87 | 0.0117341 | 170.525 | 23.501 | -146.624
40.241 | 3430.53 | 0.0117303 | 171.508 | 23.491 | -147.294
40.4557 | 3450.19 | 0.0117257 | 172.491 | 23.502 | -154.028
40.6894 | 3471.16 | 0.0117221 | 173.539 | 23.504 | -163.382
40.8987 | 3490.82 | 0.0117161 | 174.522 | 23.498 | -169.239
41.1096 | 3510.47 | 0.0117106 | 175.505 | 23.5 | -183.791
41.3317 | 3530.13 | 0.0117083 | 176.488 | 23.496 | -190.419
41.5441 | 3549.79 | 0.0117033 | 177.472 | 23.5 | -179.512
41.775 | 3570.76 | 0.0116992 | 178.52 | 23.504 | -181.858
41.9851 | 3590.42 | 0.0116937 | 179.503 | 23.502 | -161.146
42.1931 | 3610.07 | 0.0116876 | 180.486 | 23.5 | -177.419
42.42 | 3631.04 | 0.0116826 | 181.535 | 23.499 | -184.308
42.6442 | 3650.69 | 0.0116811 | 182.518 | 23.491 | -173.116
42.8678 | 3670.35 | 0.0116795 | 183.501 | 23.499 | -195.091
43.0912 | 3690.01 | 0.0116778 | 184.484 | 23.498 | -197.877
43.3165 | 3709.67 | 0.0116767 | 185.467 | 23.497 | -181.381
43.5574 | 3730.64 | 0.0116756 | 186.515 | 23.501 | -217.022
43.7898 | 3750.29 | 0.0116764 | 187.499 | 23.504 | -237.567
44.0051 | 3769.95 | 0.0116726 | 188.482 | 23.497 | -231.661
44.2372 | 3790.92 | 0.0116692 | 189.53 | 23.504 | -215.687
44.4517 | 3810.58 | 0.0116654 | 190.513 | 23.497 | -220.675
44.6708 | 3830.24 | 0.0116627 | 191.496 | 23.495 | -223.535
44.8861 | 3849.89 | 0.0116591 | 192.479 | 23.501 | -208.446
45.1057 | 3869.55 | 0.0116566 | 193.462 | 23.502 | -199.13
45.3327 | 3890.52 | 0.0116521 | 194.511 | 23.501 | -213.32
45.5601 | 3910.16 | 0.0116517 | 195.494 | 23.502 | -210.52
45.7685 | 3929.77 | 0.0116466 | 196.477 | 23.499 | -232.659
45.9786 | 3950.86 | 0.0116376 | 197.526 | 23.5 | -245.507
46.2291 | 3970.39 | 0.0116435 | 198.509 | 23.505 | -245.028
46.4496 | 3990.19 | 0.011641 | 199.492 | 23.499 | -262.765
46.6974 | 4011.06 | 0.0116422 | 200.54 | 23.494 | -273.497
46.8784 | 4030.77 | 0.0116301 | 201.523 | 23.498 | -255.558
47.1269 | 4050.36 | 0.0116352 | 202.506 | 23.498 | -256.085
47.303 | 4070.1 | 0.0116221 | 203.489 | 23.5 | -272.766
47.5596 | 4089.68 | 0.0116292 | 204.472 | 23.502 | -263.329
47.7548 | 4110.63 | 0.0116174 | 205.521 | 23.5 | -246.885
48.0029 | 4130.43 | 0.0116218 | 206.504 | 23.508 | -275.733
48.2062 | 4149.94 | 0.0116161 | 207.487 | 23.504 | -270.249
48.4043 | 4170.96 | 0.0116051 | 208.536 | 23.508 | -265.911
48.7104 | 4190.65 | 0.0116236 | 209.519 | 23.495 | -293.968
48.852 | 4210.24 | 0.0116031 | 210.502 | 23.502 | -291.045
49.1184 | 4230.02 | 0.0116118 | 211.485 | 23.497 | -318.136
49.3152 | 4249.52 | 0.0116049 | 212.468 | 23.498 | -302.84
49.5143 | 4270.58 | 0.0115943 | 213.516 | 23.496 | -307.351
49.8265 | 4290.23 | 0.0116139 | 214.499 | 23.498 | -315.426
49.9633 | 4309.85 | 0.0115928 | 215.482 | 23.5 | -302.574
50.1974 | 4330.89 | 0.0115905 | 216.531 | 23.501 | -289.708
50.4592 | 4350.44 | 0.0115987 | 217.514 | 23.502 | -290.931
50.6574 | 4370.15 | 0.0115917 | 218.497 | 23.497 | -289.711
50.8607 | 4389.82 | 0.0115861 | 219.48 | 23.498 | -305.175
51.0782 | 4409.48 | 0.0115837 | 220.463 | 23.499 | -306.222
51.3149 | 4430.44 | 0.0115823 | 221.512 | 23.507 | -333.702
51.5301 | 4450.1 | 0.0115795 | 222.495 | 23.503 | -336.745
51.7487 | 4469.76 | 0.0115775 | 223.478 | 23.495 | -356.989
51.9747 | 4490.73 | 0.0115738 | 224.526 | 23.493 | -364.078
52.1924 | 4510.38 | 0.0115716 | 225.509 | 23.504 | -339.027
52.4113 | 4530.04 | 0.0115697 | 226.492 | 23.505 | -340.047
52.6455 | 4551.01 | 0.0115679 | 227.541 | 23.503 | -364.202
52.863 | 4570.66 | 0.0115657 | 228.524 | 23.497 | -373.793
53.0796 | 4590.33 | 0.0115634 | 229.507 | 23.5 | -336.347
53.2978 | 4609.98 | 0.0115614 | 230.49 | 23.499 | -320.956
53.513 | 4629.64 | 0.0115588 | 231.473 | 23.502 | -365.452
53.7386 | 4650.61 | 0.0115552 | 232.522 | 23.505 | -357.031
53.9507 | 4670.26 | 0.011552 | 233.505 | 23.5 | -382.989
54.1695 | 4689.92 | 0.0115502 | 234.488 | 23.5 | -408.759
54.4043 | 4710.89 | 0.0115486 | 235.536 | 23.499 | -410.334
54.6182 | 4730.55 | 0.0115458 | 236.519 | 23.493 | -385.923
54.8371 | 4750.21 | 0.0115442 | 237.503 | 23.497 | -415.065
55.0524 | 4769.86 | 0.0115417 | 238.486 | 23.5 | -380.359
55.2617 | 4789.52 | 0.011538 | 239.469 | 23.503 | -390.961
55.4919 | 4810.49 | 0.0115356 | 240.517 | 23.499 | -380.523
55.7144 | 4830.15 | 0.0115347 | 241.5 | 23.5 | -388.068
55.9296 | 4849.81 | 0.0115323 | 242.483 | 23.498 | -385.179
56.1668 | 4870.77 | 0.0115314 | 243.532 | 23.504 | -411.391
56.389 | 4890.43 | 0.0115305 | 244.515 | 23.497 | -415.419
56.6018 | 4910.09 | 0.0115276 | 245.498 | 23.496 | -434.799
56.8181 | 4929.74 | 0.0115256 | 246.481 | 23.5 | -437.782
57.018 | 4949.41 | 0.0115202 | 247.464 | 23.499 | -454.648
57.2547 | 4970.37 | 0.0115192 | 248.513 | 23.503 | -454.689
57.4733 | 4990.03 | 0.0115176 | 249.496 | 23.509 | -451.382
57.694 | 5009.69 | 0.0115165 | 250.479 | 23.505 | -453.452
57.925 | 5030.65 | 0.0115144 | 251.527 | 23.494 | -443.157
58.1407 | 5050.31 | 0.0115123 | 252.51 | 23.497 | -435.568
58.3589 | 5069.97 | 0.0115107 | 253.493 | 23.501 | -442.07
58.5633 | 5089.63 | 0.0115064 | 254.476 | 23.502 | -440.449
58.7778 | 5109.28 | 0.0115041 | 255.459 | 23.496 | -467.23
59.0137 | 5130.25 | 0.0115031 | 256.508 | 23.496 | -465.219
59.2227 | 5149.91 | 0.0114998 | 257.491 | 23.496 | -496.105
59.4471 | 5169.57 | 0.0114994 | 258.474 | 23.496 | -490.325
59.6715 | 5190.54 | 0.0114962 | 259.523 | 23.492 | -514.388
59.8728 | 5210.19 | 0.0114915 | 260.506 | 23.496 | -507.017
60.0893 | 5229.85 | 0.0114897 | 261.489 | 23.503 | -506.797
60.3245 | 5250.82 | 0.0114886 | 262.537 | 23.506 | -493.933
60.5311 | 5270.48 | 0.0114849 | 263.52 | 23.499 | -487.962
60.7505 | 5290.13 | 0.0114837 | 264.503 | 23.495 | -490.353
60.9604 | 5309.79 | 0.0114808 | 265.486 | 23.497 | -485.19
61.1817 | 5329.45 | 0.0114799 | 266.469 | 23.5 | -502.165
61.4087 | 5350.42 | 0.0114774 | 267.518 | 23.505 | -523.907
61.6218 | 5370.08 | 0.011475 | 268.501 | 23.505 | -502.714
61.833 | 5389.73 | 0.0114724 | 269.484 | 23.497 | -537.577
62.073 | 5410.7 | 0.0114723 | 270.533 | 23.505 | -569.805
62.2948 | 5430.36 | 0.0114716 | 271.516 | 23.5 | -543.602
62.519 | 5450.01 | 0.0114713 | 272.499 | 23.503 | -591.881
62.7201 | 5469.67 | 0.0114669 | 273.482 | 23.506 | -636.333
62.9228 | 5489.33 | 0.0114627 | 274.465 | 23.502 | -618.899
63.1377 | 5510.3 | 0.0114581 | 275.513 | 23.498 | -548.205
63.3534 | 5529.96 | 0.0114564 | 276.496 | 23.493 | -542.467
63.5638 | 5549.61 | 0.0114537 | 277.479 | 23.497 | -534.789
63.7867 | 5570.58 | 0.0114506 | 278.528 | 23.506 | -560.567
64.0008 | 5590.24 | 0.0114487 | 279.511 | 23.502 | -572.18
64.2164 | 5609.9 | 0.011447 | 280.494 | 23.502 | -576.244
64.4326 | 5629.55 | 0.0114454 | 281.477 | 23.502 | -594.932
64.6386 | 5649.22 | 0.011442 | 282.46 | 23.5 | -620.379
64.8486 | 5670.18 | 0.0114368 | 283.509 | 23.5 | -607.77
65.079 | 5689.84 | 0.0114378 | 284.492 | 23.497 | -630.389
65.2809 | 5709.49 | 0.0114337 | 285.475 | 23.494 | -624.031
65.4943 | 5730.47 | 0.0114291 | 286.523 | 23.494 | -608.665
65.6975 | 5750.12 | 0.0114254 | 287.506 | 23.496 | -618.765
65.911 | 5769.78 | 0.0114235 | 288.49 | 23.504 | -600.713
66.1414 | 5790.75 | 0.0114219 | 289.538 | 23.501 | -611.871
66.3437 | 5810.4 | 0.0114181 | 290.521 | 23.497 | -607.123
66.5472 | 5830.06 | 0.0114145 | 291.504 | 23.501 | -633.659
66.7469 | 5849.72 | 0.0114103 | 292.487 | 23.505 | -638.225
66.9676 | 5869.38 | 0.0114097 | 293.47 | 23.503 | -650.835
67.1874 | 5890.35 | 0.0114064 | 294.519 | 23.497 | -676.36
67.3974 | 5910 | 0.011404 | 295.502 | 23.496 | -681.887
67.6102 | 5929.66 | 0.011402 | 296.485 | 23.502 | -690.098
67.8273 | 5950.63 | 0.0113983 | 297.533 | 23.511 | -681.765
68.0238 | 5970.29 | 0.0113937 | 298.517 | 23.509 | -669.556