## Details
Filename | C ink #4 (1)
Instrument name | 5332-0483
Operator | Orrill
rundate | 2016-10-19
Sample name | C ink #4
Geometry name | 40mm 1.003° cone plate, Peltier plate Aluminium - 998302
Procedure name | Sample
Flow ramp

## Flow ramp - 1
Flow ramp - 1
Stress | Shear rate | Viscosity | Step time | Temperature | Normal stress
Pa | 1/s | Pa.s | s | °C | Pa
-1.13965 | 13.2755 | -0.0858461 | 0.466062 | 23.494 | 100.045
1.03946 | 31.0874 | 0.0334367 | 1.50736 | 23.498 | 98.6817
1.37224 | 50.7355 | 0.0270469 | 2.4904 | 23.502 | 101.356
1.72676 | 71.7045 | 0.0240816 | 3.53898 | 23.504 | 98.9641
2.05716 | 91.3605 | 0.0225169 | 4.52202 | 23.504 | 99.8465
2.39117 | 111.021 | 0.021538 | 5.50506 | 23.497 | 95.7517
2.72576 | 130.679 | 0.0208585 | 6.4881 | 23.499 | 98.3625
3.05565 | 150.335 | 0.0203257 | 7.47114 | 23.503 | 98.1529
3.41092 | 171.311 | 0.0199107 | 8.51971 | 23.498 | 94.6497
3.7438 | 190.961 | 0.0196051 | 9.50275 | 23.502 | 101.248
4.07602 | 210.619 | 0.0193526 | 10.4858 | 23.5 | 99.0066
4.4301 | 231.593 | 0.0191289 | 11.5344 | 23.5 | 101.641
4.76233 | 251.241 | 0.0189552 | 12.5174 | 23.497 | 105.9
5.09439 | 270.908 | 0.0188049 | 13.5004 | 23.496 | 104.939
5.42481 | 290.554 | 0.0186706 | 14.4835 | 23.506 | 102.078
5.75752 | 310.222 | 0.0185593 | 15.4665 | 23.496 | 100.97
6.11152 | 331.19 | 0.0184532 | 16.5151 | 23.496 | 99.8953
6.44382 | 350.847 | 0.0183665 | 17.4981 | 23.504 | 98.9697
6.77569 | 370.505 | 0.0182877 | 18.4812 | 23.502 | 92.2979
7.12881 | 391.473 | 0.0182102 | 19.5298 | 23.499 | 92.0998
7.45862 | 411.13 | 0.0181417 | 20.5128 | 23.495 | 93.7033
7.78932 | 430.788 | 0.0180816 | 21.4958 | 23.499 | 93.3376
8.11669 | 450.432 | 0.0180198 | 22.4789 | 23.505 | 97.0685
8.4505 | 470.1 | 0.017976 | 23.4619 | 23.501 | 99.0302
8.80088 | 491.07 | 0.0179218 | 24.5105 | 23.503 | 102.185
9.12847 | 510.729 | 0.0178734 | 25.4935 | 23.496 | 104.396
9.45725 | 530.386 | 0.0178309 | 26.4766 | 23.501 | 101.407
9.80685 | 551.354 | 0.0177869 | 27.5252 | 23.505 | 97.463
10.1347 | 571.011 | 0.0177488 | 28.5082 | 23.503 | 94.0146
10.461 | 590.669 | 0.0177104 | 29.4912 | 23.5 | 91.0282
10.8016 | 611.63 | 0.0176604 | 30.5398 | 23.497 | 83.9946
11.137 | 631.302 | 0.0176413 | 31.5228 | 23.499 | 85.1558
11.4475 | 650.934 | 0.0175863 | 32.5059 | 23.496 | 87.1805
11.7727 | 670.61 | 0.0175552 | 33.4889 | 23.494 | 87.0023
12.0937 | 690.268 | 0.0175202 | 34.472 | 23.499 | 92.9247
12.435 | 711.236 | 0.0174836 | 35.5205 | 23.496 | 98.8784
12.7547 | 730.893 | 0.0174509 | 36.5036 | 23.496 | 99.131
13.0715 | 750.551 | 0.0174159 | 37.4866 | 23.509 | 102.294
13.4108 | 771.519 | 0.0173823 | 38.5352 | 23.504 | 100.258
13.7258 | 791.177 | 0.0173486 | 39.5182 | 23.493 | 97.0884
14.0387 | 810.835 | 0.0173139 | 40.5013 | 23.504 | 89.5407
14.3539 | 830.492 | 0.0172836 | 41.4843 | 23.5 | 84.9112
14.6649 | 850.149 | 0.0172498 | 42.4674 | 23.503 | 81.0144
14.9956 | 871.118 | 0.0172142 | 43.5159 | 23.5 | 79.8836
15.3044 | 890.776 | 0.017181 | 44.499 | 23.503 | 79.0602
15.6163 | 910.433 | 0.0171526 | 45.482 | 23.503 | 79.958
15.9453 | 931.401 | 0.0171197 | 46.5306 | 23.498 | 86.9013
16.2532 | 951.059 | 0.0170896 | 47.5136 | 23.496 | 89.6034
16.5596 | 970.717 | 0.0170591 | 48.4967 | 23.503 | 92.4504
16.8672 | 990.373 | 0.0170311 | 49.4797 | 23.508 | 92.5419
17.1725 | 1010.03 | 0.0170019 | 50.4628 | 23.501 | 93.2488
17.5002 | 1031 | 0.016974 | 51.5113 | 23.497 | 86.5575
17.8055 | 1050.62 | 0.0169476 | 52.4944 | 23.492 | 79.4904
18.112 | 1070.31 | 0.0169222 | 53.4774 | 23.495 | 73.631
18.4386 | 1091.28 | 0.0168963 | 54.526 | 23.5 | 68.8984
18.7448 | 1110.94 | 0.0168729 | 55.509 | 23.493 | 66.765
19.0514 | 1130.6 | 0.0168508 | 56.4921 | 23.496 | 71.4999
19.3722 | 1151.57 | 0.0168225 | 57.5406 | 23.498 | 73.4549
19.6766 | 1171.22 | 0.0168 | 58.5237 | 23.504 | 82.6726
19.9792 | 1190.88 | 0.0167769 | 59.5067 | 23.503 | 82.9913
20.2902 | 1210.54 | 0.0167613 | 60.4898 | 23.498 | 80.1062
20.5963 | 1230.2 | 0.0167423 | 61.4728 | 23.497 | 84.6253
20.9214 | 1251.16 | 0.0167216 | 62.5214 | 23.506 | 81.2648
21.2299 | 1270.82 | 0.0167056 | 63.5044 | 23.508 | 75.2882
21.5358 | 1290.48 | 0.0166882 | 64.4875 | 23.502 | 68.5789
21.8615 | 1311.45 | 0.0166698 | 65.536 | 23.499 | 63.8175
22.1651 | 1331.1 | 0.0166517 | 66.5191 | 23.497 | 60.633
22.4738 | 1350.76 | 0.0166379 | 67.5021 | 23.501 | 45.7152
22.7817 | 1370.42 | 0.0166239 | 68.4852 | 23.509 | 51.5426
23.0892 | 1390.08 | 0.01661 | 69.4682 | 23.501 | 54.2605
23.4132 | 1411.05 | 0.0165928 | 70.5168 | 23.501 | 67.8132
23.7177 | 1430.7 | 0.0165777 | 71.4998 | 23.504 | 69.4511
24.0257 | 1450.36 | 0.0165654 | 72.4828 | 23.502 | 72.2907
24.3518 | 1471.33 | 0.0165509 | 73.5314 | 23.506 | 70.5612
24.6631 | 1490.98 | 0.0165415 | 74.5145 | 23.497 | 69.896
24.9662 | 1510.64 | 0.0165269 | 75.4975 | 23.499 | 59.2026
25.2693 | 1530.3 | 0.0165127 | 76.4805 | 23.495 | 46.7844
25.5741 | 1549.96 | 0.0164999 | 77.4636 | 23.497 | 55.6258
25.9004 | 1570.93 | 0.0164874 | 78.5122 | 23.502 | 49.1979
26.2074 | 1590.58 | 0.0164766 | 79.4952 | 23.501 | 42.623
26.5102 | 1610.24 | 0.0164635 | 80.4782 | 23.493 | 43.3649
26.8333 | 1631.21 | 0.01645 | 81.5268 | 23.496 | 42.1408
27.1361 | 1650.87 | 0.0164375 | 82.5099 | 23.497 | 50.7403
27.4369 | 1670.52 | 0.0164241 | 83.4929 | 23.506 | 51.9125
27.7369 | 1690.18 | 0.0164106 | 84.4759 | 23.497 | 59.2583
28.0368 | 1709.84 | 0.0163974 | 85.459 | 23.497 | 61.5263
28.3606 | 1730.81 | 0.0163858 | 86.5076 | 23.498 | 60.1891
28.6671 | 1750.46 | 0.0163769 | 87.4906 | 23.499 | 46.7332
28.9641 | 1770.12 | 0.0163628 | 88.4736 | 23.501 | 33.8011
29.2853 | 1791.09 | 0.0163505 | 89.5222 | 23.5 | 23.7486
29.5952 | 1810.75 | 0.0163442 | 90.5052 | 23.504 | 25.2426
29.9051 | 1830.41 | 0.016338 | 91.4883 | 23.503 | 27.3739
30.2303 | 1851.37 | 0.0163286 | 92.5369 | 23.501 | 24.1553
30.5278 | 1871.03 | 0.016316 | 93.5199 | 23.497 | 21.266
30.8204 | 1890.69 | 0.0163011 | 94.5029 | 23.495 | 41.7158
31.1216 | 1910.34 | 0.0162911 | 95.486 | 23.503 | 33.7277
31.4232 | 1930 | 0.0162814 | 96.469 | 23.502 | 44.9039
31.7432 | 1950.97 | 0.0162704 | 97.5176 | 23.501 | 37.2875
32.0374 | 1970.63 | 0.0162574 | 98.5006 | 23.496 | 37.3852
32.3346 | 1990.29 | 0.0162462 | 99.4837 | 23.502 | 29.8206
32.6705 | 2011.22 | 0.0162441 | 100.532 | 23.497 | 19.3537
32.9369 | 2030.88 | 0.016218 | 101.515 | 23.505 | 16.5833
33.2557 | 2050.57 | 0.0162178 | 102.498 | 23.494 | 13.2028
33.5527 | 2070.23 | 0.0162072 | 103.481 | 23.5 | 13.6205
33.8511 | 2089.88 | 0.0161976 | 104.464 | 23.5 | 7.76972
34.166 | 2110.85 | 0.0161859 | 105.513 | 23.499 | 6.94251
34.4609 | 2130.51 | 0.0161749 | 106.496 | 23.503 | 16.3959
34.7571 | 2150.17 | 0.0161648 | 107.479 | 23.499 | 20.6879
35.0742 | 2171.13 | 0.0161548 | 108.528 | 23.509 | 18.6358
35.3704 | 2190.79 | 0.016145 | 109.511 | 23.509 | 21.2616
35.6654 | 2210.45 | 0.0161349 | 110.494 | 23.502 | 10.8881
35.9589 | 2230.11 | 0.0161243 | 111.477 | 23.497 | 16.075
36.2514 | 2249.77 | 0.0161134 | 112.46 | 23.493 | -3.69134
36.5639 | 2270.73 | 0.0161023 | 113.508 | 23.501 | -9.79146
36.8564 | 2290.39 | 0.0160918 | 114.491 | 23.507 | -12.7037
37.1507 | 2310.05 | 0.0160822 | 115.474 | 23.504 | -20.1612
37.4664 | 2331.02 | 0.016073 | 116.523 | 23.508 | -14.4975
37.7593 | 2350.67 | 0.0160632 | 117.506 | 23.501 | -3.44935
38.048 | 2370.33 | 0.0160517 | 118.489 | 23.495 | -7.48968
38.3551 | 2391.3 | 0.0160394 | 119.538 | 23.502 | -6.80742
38.6436 | 2410.96 | 0.0160283 | 120.521 | 23.5 | 2.20908
38.9274 | 2430.62 | 0.0160155 | 121.504 | 23.486 | 2.76699
39.2197 | 2450.27 | 0.0160063 | 122.487 | 23.497 | -3.15099
39.5138 | 2469.93 | 0.015998 | 123.47 | 23.504 | -18.4165
39.8215 | 2490.9 | 0.0159868 | 124.518 | 23.505 | -21.5227
40.1074 | 2510.56 | 0.0159755 | 125.501 | 23.5 | -32.7754
40.3971 | 2530.21 | 0.0159659 | 126.485 | 23.497 | -37.4932
40.6982 | 2551.18 | 0.0159527 | 127.533 | 23.495 | -47.9548
40.9901 | 2570.84 | 0.0159443 | 128.516 | 23.498 | -36.2351
41.2777 | 2590.5 | 0.0159343 | 129.499 | 23.505 | -34.9911
41.5657 | 2610.16 | 0.0159246 | 130.482 | 23.504 | -28.1508
41.8541 | 2629.81 | 0.0159152 | 131.465 | 23.504 | -20.6788
42.16 | 2650.78 | 0.0159047 | 132.514 | 23.502 | -30.7321
42.4471 | 2670.44 | 0.0158952 | 133.497 | 23.496 | -18.311
42.72 | 2690.06 | 0.0158807 | 134.48 | 23.502 | -40.4165
43.0587 | 2711.06 | 0.0158826 | 135.528 | 23.495 | -22.4653
43.3066 | 2730.67 | 0.0158594 | 136.512 | 23.503 | -60.2739
43.6028 | 2750.38 | 0.0158534 | 137.495 | 23.505 | -67.4709
43.8892 | 2770.03 | 0.0158443 | 138.478 | 23.5 | -43.2735
44.1809 | 2789.69 | 0.0158372 | 139.461 | 23.504 | -84.2663
44.4838 | 2810.66 | 0.0158268 | 140.509 | 23.502 | -53.938
44.7733 | 2830.32 | 0.0158192 | 141.492 | 23.498 | -68.2533
45.0564 | 2849.98 | 0.0158094 | 142.475 | 23.497 | -52.4232
45.353 | 2870.94 | 0.0157972 | 143.524 | 23.495 | -48.1194
45.6341 | 2890.6 | 0.0157871 | 144.507 | 23.498 | -50.9242
45.9148 | 2910.26 | 0.0157769 | 145.49 | 23.497 | -57.7887
46.2177 | 2931.23 | 0.0157673 | 146.539 | 23.506 | -60.0935
46.4998 | 2950.88 | 0.0157579 | 147.522 | 23.505 | -64.8629
46.7789 | 2970.54 | 0.0157476 | 148.505 | 23.503 | -86.1082
47.0594 | 2990.2 | 0.0157379 | 149.488 | 23.496 | -94.8577
47.3363 | 3009.86 | 0.0157271 | 150.471 | 23.499 | -93.7899
47.6467 | 3030.83 | 0.0157207 | 151.519 | 23.498 | -99.1554
47.9336 | 3050.48 | 0.0157134 | 152.502 | 23.502 | -99.3912
48.2112 | 3070.14 | 0.0157032 | 153.485 | 23.5 | -88.2066
48.5067 | 3091.11 | 0.0156923 | 154.534 | 23.507 | -79.259
48.792 | 3110.77 | 0.0156849 | 155.517 | 23.502 | -93.7891
49.0762 | 3130.42 | 0.0156772 | 156.5 | 23.501 | -86.556
49.351 | 3150.08 | 0.0156666 | 157.483 | 23.499 | -84.5564
49.639 | 3169.74 | 0.0156603 | 158.466 | 23.498 | -95.1734
49.944 | 3190.71 | 0.0156529 | 159.515 | 23.5 | -104.824
50.2253 | 3210.36 | 0.0156447 | 160.498 | 23.493 | -115.781
50.5018 | 3230.02 | 0.0156351 | 161.481 | 23.495 | -122.808
50.7996 | 3250.99 | 0.0156259 | 162.529 | 23.5 | -126.77
51.0779 | 3270.65 | 0.0156171 | 163.512 | 23.503 | -131.431
51.3575 | 3290.31 | 0.0156087 | 164.495 | 23.505 | -134.368
51.6416 | 3309.96 | 0.0156019 | 165.478 | 23.501 | -123.738
51.9181 | 3329.62 | 0.0155928 | 166.461 | 23.499 | -117.425
52.2185 | 3350.59 | 0.0155849 | 167.51 | 23.495 | -107.718
52.4937 | 3370.24 | 0.0155756 | 168.493 | 23.498 | -113.133
52.7635 | 3389.91 | 0.0155649 | 169.476 | 23.504 | -115.184
53.0542 | 3410.87 | 0.0155544 | 170.525 | 23.498 | -120.387
53.3253 | 3430.53 | 0.0155443 | 171.508 | 23.493 | -134.399
53.5984 | 3450.19 | 0.0155349 | 172.491 | 23.495 | -135.516
53.8905 | 3471.11 | 0.0155255 | 173.539 | 23.507 | -168.108
54.1857 | 3490.75 | 0.0155226 | 174.522 | 23.502 | -170.655
54.4651 | 3510.46 | 0.0155151 | 175.505 | 23.497 | -158.353
54.729 | 3530.13 | 0.0155034 | 176.488 | 23.499 | -156.006
55.0015 | 3549.79 | 0.0154943 | 177.472 | 23.501 | -164.123
55.3105 | 3570.75 | 0.0154899 | 178.52 | 23.499 | -162.467
55.5894 | 3590.41 | 0.0154827 | 179.503 | 23.499 | -126.009
55.855 | 3610.07 | 0.015472 | 180.486 | 23.501 | -167.201
56.1342 | 3631.04 | 0.0154595 | 181.535 | 23.49 | -160.613
56.3961 | 3650.69 | 0.015448 | 182.518 | 23.494 | -160.678
56.6878 | 3670.35 | 0.0154448 | 183.501 | 23.504 | -183.098
56.9781 | 3690.01 | 0.0154412 | 184.484 | 23.498 | -204.042
57.2506 | 3709.67 | 0.0154328 | 185.467 | 23.498 | -176.745
57.5245 | 3730.64 | 0.0154195 | 186.515 | 23.503 | -205
57.7938 | 3750.29 | 0.0154105 | 187.499 | 23.502 | -208.439
58.0522 | 3769.95 | 0.0153987 | 188.482 | 23.506 | -199.766
58.3445 | 3790.92 | 0.0153906 | 189.53 | 23.495 | -186.561
58.6091 | 3810.58 | 0.0153806 | 190.513 | 23.5 | -178.261
58.8816 | 3830.23 | 0.0153728 | 191.496 | 23.5 | -190.263
59.1491 | 3849.89 | 0.0153638 | 192.479 | 23.504 | -172.79
59.4167 | 3869.55 | 0.0153549 | 193.462 | 23.498 | -189.161
59.7011 | 3890.52 | 0.0153453 | 194.511 | 23.496 | -196.225
59.9707 | 3910.17 | 0.0153371 | 195.494 | 23.506 | -220.211
60.2454 | 3929.83 | 0.0153303 | 196.477 | 23.51 | -224.622
60.533 | 3950.8 | 0.0153217 | 197.526 | 23.505 | -237.688
60.8091 | 3970.46 | 0.0153154 | 198.509 | 23.508 | -239.468
61.069 | 3990.12 | 0.0153051 | 199.492 | 23.498 | -247.334
61.3529 | 4011.08 | 0.0152958 | 200.54 | 23.495 | -230.467
61.6137 | 4030.74 | 0.0152859 | 201.523 | 23.505 | -244.66
61.8766 | 4050.4 | 0.0152767 | 202.506 | 23.5 | -220.646
62.1426 | 4070.05 | 0.0152682 | 203.489 | 23.489 | -213.562
62.405 | 4089.71 | 0.015259 | 204.472 | 23.496 | -225.107
62.6902 | 4110.68 | 0.0152506 | 205.521 | 23.502 | -231.696
62.9574 | 4130.34 | 0.0152427 | 206.504 | 23.5 | -235.394
63.2169 | 4150 | 0.015233 | 207.487 | 23.501 | -248.094
63.4952 | 4170.96 | 0.0152232 | 208.536 | 23.502 | -254.575
63.7711 | 4190.62 | 0.0152176 | 209.519 | 23.504 | -290.235
64.0272 | 4210.28 | 0.0152073 | 210.502 | 23.5 | -278.466
64.29 | 4229.94 | 0.0151988 | 211.485 | 23.499 | -287.505
64.5431 | 4249.59 | 0.0151881 | 212.468 | 23.496 | -276.359
64.805 | 4270.54 | 0.0151749 | 213.516 | 23.503 | -279.373
65.1139 | 4290.1 | 0.0151777 | 214.499 | 23.503 | -257.192
65.3618 | 4309.87 | 0.0151656 | 215.482 | 23.5 | -247.914
65.6244 | 4330.85 | 0.0151528 | 216.531 | 23.491 | -260.449
65.8861 | 4350.5 | 0.0151445 | 217.514 | 23.499 | -282.277
66.1539 | 4370.16 | 0.0151376 | 218.497 | 23.502 | -272.216
66.4142 | 4389.82 | 0.0151292 | 219.48 | 23.501 | -285.923
66.6818 | 4409.48 | 0.0151224 | 220.463 | 23.502 | -301.775
66.948 | 4430.45 | 0.0151109 | 221.512 | 23.5 | -323.325
67.2078 | 4450.1 | 0.0151025 | 222.495 | 23.494 | -323.697
67.4718 | 4469.76 | 0.0150952 | 223.478 | 23.5 | -338.604
67.7536 | 4490.73 | 0.0150874 | 224.526 | 23.502 | -330.058
68.0205 | 4510.39 | 0.0150809 | 225.509 | 23.5 | -297.829
68.2788 | 4530.04 | 0.0150724 | 226.492 | 23.502 | -319.292
68.5469 | 4551.01 | 0.0150619 | 227.541 | 23.501 | -337.398
68.8015 | 4570.67 | 0.0150528 | 228.524 | 23.504 | -339.999
69.0564 | 4590.32 | 0.0150439 | 229.507 | 23.503 | -333.429
69.319 | 4609.98 | 0.0150367 | 230.49 | 23.499 | -296.719
69.574 | 4629.64 | 0.0150279 | 231.473 | 23.503 | -361.447
69.8477 | 4650.6 | 0.0150191 | 232.522 | 23.502 | -350.469
70.1001 | 4670.27 | 0.0150099 | 233.505 | 23.497 | -355.376
70.3565 | 4689.93 | 0.0150016 | 234.488 | 23.497 | -368.609
70.6232 | 4710.89 | 0.0149915 | 235.536 | 23.504 | -369.977
70.8835 | 4730.55 | 0.0149842 | 236.519 | 23.502 | -371.922
71.1468 | 4750.21 | 0.0149776 | 237.503 | 23.5 | -360.499
71.4001 | 4769.86 | 0.014969 | 238.486 | 23.503 | -361.546
71.6589 | 4789.52 | 0.0149616 | 239.469 | 23.498 | -371.011
71.9215 | 4810.49 | 0.014951 | 240.517 | 23.493 | -365.305
72.1926 | 4830.14 | 0.0149463 | 241.5 | 23.501 | -355.051
72.434 | 4849.81 | 0.0149354 | 242.483 | 23.501 | -379.786
72.6895 | 4870.78 | 0.0149236 | 243.532 | 23.502 | -390.608
72.9434 | 4890.43 | 0.0149156 | 244.515 | 23.507 | -402.637
73.2089 | 4910.09 | 0.0149099 | 245.498 | 23.502 | -419.93
73.4747 | 4929.74 | 0.0149044 | 246.481 | 23.498 | -433.409
73.7247 | 4949.41 | 0.0148957 | 247.464 | 23.498 | -432.327
73.987 | 4970.37 | 0.0148856 | 248.513 | 23.505 | -418.307
74.2421 | 4990.03 | 0.0148781 | 249.496 | 23.497 | -417.188
74.4921 | 5009.68 | 0.0148696 | 250.479 | 23.5 | -407.022
74.7568 | 5030.66 | 0.0148602 | 251.527 | 23.499 | -409.182
75.0036 | 5050.31 | 0.0148513 | 252.51 | 23.5 | -398.896
75.2543 | 5069.97 | 0.0148431 | 253.493 | 23.507 | -415.017
75.5177 | 5089.63 | 0.0148376 | 254.476 | 23.503 | -429.528
75.7615 | 5109.29 | 0.0148282 | 255.459 | 23.495 | -431.008
76.001 | 5130.16 | 0.0148146 | 256.508 | 23.496 | -464.964
76.2962 | 5149.83 | 0.0148153 | 257.491 | 23.499 | -480.052
76.5131 | 5169.57 | 0.0148007 | 258.474 | 23.499 | -467.554
76.7773 | 5190.54 | 0.0147918 | 259.523 | 23.499 | -485.377
77.0327 | 5210.19 | 0.014785 | 260.506 | 23.5 | -467.118
77.2859 | 5229.85 | 0.0147778 | 261.489 | 23.506 | -463.813
77.5585 | 5250.81 | 0.0147707 | 262.537 | 23.504 | -454.338
77.8079 | 5270.48 | 0.014763 | 263.52 | 23.501 | -450.394
78.0423 | 5290.13 | 0.0147524 | 264.503 | 23.496 | -456.289
78.2857 | 5309.79 | 0.0147436 | 265.486 | 23.496 | -463.795
78.5243 | 5329.45 | 0.0147341 | 266.469 | 23.504 | -494.431
78.8033 | 5350.42 | 0.0147284 | 267.518 | 23.507 | -487.263
79.0597 | 5370.08 | 0.0147223 | 268.501 | 23.498 | -501.278
79.2994 | 5389.73 | 0.0147131 | 269.484 | 23.5 | -521.475
79.5633 | 5410.7 | 0.0147048 | 270.533 | 23.502 | -540.832
79.8085 | 5430.36 | 0.0146967 | 271.516 | 23.501 | -492.121
80.0611 | 5450.02 | 0.0146901 | 272.499 | 23.499 | -532.126
80.3189 | 5469.67 | 0.0146844 | 273.482 | 23.499 | -548.149
80.5526 | 5489.33 | 0.0146744 | 274.465 | 23.5 | -538.352
80.8123 | 5510.3 | 0.0146657 | 275.513 | 23.504 | -486.672
81.0691 | 5529.95 | 0.01466 | 276.496 | 23.498 | -474.812
81.3117 | 5549.62 | 0.0146518 | 277.479 | 23.495 | -550.997
81.5561 | 5570.59 | 0.0146405 | 278.528 | 23.494 | -534.13
81.7981 | 5590.24 | 0.0146323 | 279.511 | 23.497 | -556.137
82.049 | 5609.89 | 0.0146258 | 280.494 | 23.504 | -562.708
82.2883 | 5629.56 | 0.0146172 | 281.477 | 23.511 | -570.563
82.5334 | 5649.21 | 0.0146097 | 282.46 | 23.505 | -588.004
82.7866 | 5670.19 | 0.0146003 | 283.509 | 23.501 | -586.988
83.0434 | 5689.83 | 0.0145951 | 284.492 | 23.5 | -578.733
83.293 | 5709.49 | 0.0145885 | 285.475 | 23.502 | -567.761
83.5546 | 5730.47 | 0.0145808 | 286.523 | 23.495 | -568.788
83.7903 | 5750.12 | 0.0145719 | 287.506 | 23.497 | -567.23
84.0389 | 5769.78 | 0.0145654 | 288.49 | 23.493 | -565.582
84.2735 | 5790.75 | 0.0145531 | 289.538 | 23.499 | -575.721
84.511 | 5810.41 | 0.0145448 | 290.521 | 23.497 | -589.175
84.7379 | 5830.06 | 0.0145346 | 291.504 | 23.499 | -608.559
84.9746 | 5849.72 | 0.0145263 | 292.487 | 23.503 | -630.567
85.2137 | 5869.38 | 0.0145184 | 293.47 | 23.506 | -659.921
85.4768 | 5890.34 | 0.0145113 | 294.519 | 23.497 | -636.916
85.7208 | 5910 | 0.0145044 | 295.502 | 23.497 | -652.783
85.9521 | 5929.66 | 0.0144953 | 296.485 | 23.498 | -634.991
86.2135 | 5950.62 | 0.0144881 | 297.533 | 23.504 | -640.984
86.4423 | 5970.29 | 0.0144787 | 298.517 | 23.503 | -621.464