## Flow ramp - 1
Flow ramp - 1
Stress | Shear rate | Viscosity | Step time | Temperature | Normal stress
Pa | 1/s | Pa.s | s | °C | Pa
-0.971409 | 12.9218 | -0.0751762 | 0.466062 | 23.499 | 124.546
0.962729 | 31.0875 | 0.0309684 | 1.50736 | 23.501 | 123.392
1.24569 | 50.7406 | 0.0245502 | 2.4904 | 23.5 | 123.126
1.54901 | 71.7058 | 0.0216024 | 3.53898 | 23.499 | 120.43
1.83501 | 91.364 | 0.0200846 | 4.52202 | 23.495 | 119.905
2.1194 | 111.023 | 0.0190897 | 5.50506 | 23.504 | 120.381
2.40283 | 130.68 | 0.0183871 | 6.4881 | 23.502 | 121.368
2.68681 | 150.339 | 0.0178717 | 7.47114 | 23.5 | 121.617
2.99208 | 171.307 | 0.0174662 | 8.51971 | 23.499 | 125.057
3.27482 | 190.971 | 0.0171483 | 9.50275 | 23.5 | 124.793
3.56005 | 210.622 | 0.0169026 | 10.4858 | 23.504 | 128.286
3.86372 | 231.595 | 0.0166831 | 11.5344 | 23.499 | 127.401
4.14777 | 251.254 | 0.0165083 | 12.5174 | 23.499 | 130.165
4.43136 | 270.902 | 0.0163578 | 13.5004 | 23.499 | 125.982
4.71713 | 290.567 | 0.0162342 | 14.4835 | 23.502 | 123.515
5.00054 | 310.225 | 0.016119 | 15.4665 | 23.501 | 122.296
5.30351 | 331.193 | 0.0160133 | 16.5151 | 23.497 | 119.01
5.58584 | 350.839 | 0.0159214 | 17.4981 | 23.501 | 115.741
5.86895 | 370.507 | 0.0158403 | 18.4812 | 23.502 | 118.505
6.17068 | 391.476 | 0.0157626 | 19.5298 | 23.499 | 118.919
6.45344 | 411.134 | 0.0156967 | 20.5128 | 23.499 | 119.674
6.73421 | 430.792 | 0.0156322 | 21.4958 | 23.504 | 122.893
7.01644 | 450.432 | 0.0155771 | 22.4789 | 23.503 | 125.708
7.29782 | 470.106 | 0.0155238 | 23.4619 | 23.501 | 127.37
7.59722 | 491.074 | 0.0154706 | 24.5105 | 23.502 | 126.749
7.87737 | 510.731 | 0.0154237 | 25.4935 | 23.494 | 124.712
8.15813 | 530.389 | 0.0153814 | 26.4766 | 23.502 | 120.627
8.45547 | 551.357 | 0.0153358 | 27.5252 | 23.504 | 117.315
8.73512 | 571.014 | 0.0152975 | 28.5082 | 23.509 | 113.608
9.01419 | 590.672 | 0.0152609 | 29.4912 | 23.496 | 111.073
9.30905 | 611.621 | 0.0152203 | 30.5398 | 23.498 | 111.586
9.58749 | 631.297 | 0.015187 | 31.5228 | 23.505 | 113.615
9.86551 | 650.955 | 0.0151554 | 32.5059 | 23.5 | 115.25
10.1411 | 670.612 | 0.0151221 | 33.4889 | 23.499 | 120.821
10.4162 | 690.27 | 0.01509 | 34.472 | 23.498 | 123.669
10.7093 | 711.238 | 0.0150573 | 35.5205 | 23.495 | 122.421
10.9829 | 730.896 | 0.0150266 | 36.5036 | 23.495 | 123.614
11.2589 | 750.554 | 0.0150007 | 37.4866 | 23.495 | 119.052
11.5488 | 771.521 | 0.0149689 | 38.5352 | 23.504 | 113.209
11.8237 | 791.179 | 0.0149445 | 39.5182 | 23.504 | 112.692
12.0973 | 810.837 | 0.0149195 | 40.5013 | 23.502 | 105.769
12.3703 | 830.494 | 0.0148951 | 41.4843 | 23.5 | 102.432
12.6429 | 850.152 | 0.0148714 | 42.4674 | 23.491 | 103.472
12.9329 | 871.091 | 0.0148468 | 43.5159 | 23.497 | 105.432
13.2049 | 890.777 | 0.014824 | 44.499 | 23.495 | 109.191
13.4752 | 910.435 | 0.0148008 | 45.482 | 23.494 | 110.457
13.7676 | 931.402 | 0.0147816 | 46.5306 | 23.504 | 115.48
14.0401 | 951.059 | 0.0147626 | 47.5136 | 23.504 | 114.63
14.3116 | 970.718 | 0.0147434 | 48.4967 | 23.503 | 116.312
14.583 | 990.375 | 0.0147248 | 49.4797 | 23.496 | 111.24
14.8545 | 1010.03 | 0.014707 | 50.4628 | 23.495 | 109.017
15.1426 | 1031 | 0.0146873 | 51.5113 | 23.498 | 104.292
15.4138 | 1050.66 | 0.0146706 | 52.4944 | 23.499 | 98.1795
15.6851 | 1070.32 | 0.0146547 | 53.4774 | 23.5 | 94.9434
15.974 | 1091.28 | 0.0146378 | 54.526 | 23.501 | 94.4714
16.2468 | 1110.94 | 0.0146244 | 55.509 | 23.501 | 96.5845
16.5172 | 1130.6 | 0.0146092 | 56.4921 | 23.503 | 100.96
16.8065 | 1151.57 | 0.0145945 | 57.5406 | 23.501 | 102.12
17.078 | 1171.22 | 0.0145813 | 58.5237 | 23.497 | 102.711
17.347 | 1190.88 | 0.0145665 | 59.5067 | 23.498 | 107.176
17.6158 | 1210.54 | 0.014552 | 60.4898 | 23.5 | 108.337
17.8867 | 1230.2 | 0.0145397 | 61.4728 | 23.505 | 101.211
18.1774 | 1251.17 | 0.0145283 | 62.5214 | 23.507 | 97.4752
18.4479 | 1270.82 | 0.0145165 | 63.5044 | 23.498 | 91.0267
18.717 | 1290.48 | 0.0145039 | 64.4875 | 23.499 | 83.9795
19.003 | 1311.45 | 0.0144901 | 65.536 | 23.501 | 79.3478
19.2748 | 1331.1 | 0.0144803 | 66.5191 | 23.503 | 81.8859
19.5446 | 1350.76 | 0.0144693 | 67.5021 | 23.501 | 86.4004
19.8141 | 1370.42 | 0.0144584 | 68.4852 | 23.501 | 93.3069
20.0828 | 1390.08 | 0.0144473 | 69.4682 | 23.498 | 92.7092
20.3687 | 1411.05 | 0.0144352 | 70.5168 | 23.495 | 94.3037
20.6375 | 1430.7 | 0.0144247 | 71.4998 | 23.5 | 98.2853
20.907 | 1450.36 | 0.014415 | 72.4828 | 23.512 | 94.9768
21.1955 | 1471.33 | 0.0144057 | 73.5314 | 23.501 | 89.9217
21.4645 | 1490.99 | 0.0143962 | 74.5145 | 23.496 | 76.1521
21.733 | 1510.64 | 0.0143866 | 75.4975 | 23.49 | 74.3056
22.0003 | 1530.3 | 0.0143764 | 76.4805 | 23.499 | 69.1935
22.2674 | 1549.96 | 0.0143664 | 77.4636 | 23.5 | 63.1299
22.5536 | 1570.93 | 0.0143569 | 78.5122 | 23.497 | 61.4057
22.8208 | 1590.58 | 0.0143475 | 79.4952 | 23.503 | 66.4371
23.0877 | 1610.24 | 0.014338 | 80.4782 | 23.505 | 72.4865
23.3753 | 1631.21 | 0.01433 | 81.5268 | 23.501 | 79.174
23.6428 | 1650.87 | 0.0143214 | 82.5099 | 23.502 | 84.9927
23.9071 | 1670.53 | 0.0143111 | 83.4929 | 23.5 | 78.044
24.1761 | 1690.18 | 0.0143038 | 84.4759 | 23.5 | 84.036
24.4411 | 1709.84 | 0.0142944 | 85.459 | 23.497 | 70.0072
24.726 | 1730.81 | 0.0142858 | 86.5076 | 23.501 | 67.7107
24.9921 | 1750.47 | 0.0142774 | 87.4906 | 23.507 | 54.6172
25.2611 | 1770.12 | 0.0142708 | 88.4736 | 23.503 | 52.7647
25.5492 | 1791.09 | 0.0142646 | 89.5222 | 23.498 | 45.5627
25.8152 | 1810.75 | 0.0142566 | 90.5052 | 23.496 | 46.4722
26.0841 | 1830.41 | 0.0142505 | 91.4883 | 23.496 | 49.6137
26.3687 | 1851.38 | 0.0142428 | 92.5369 | 23.505 | 54.2643
26.6351 | 1871.03 | 0.0142355 | 93.5199 | 23.506 | 56.2695
26.8961 | 1890.69 | 0.0142255 | 94.5029 | 23.501 | 68.2632
27.1585 | 1910.35 | 0.0142165 | 95.486 | 23.502 | 66.6965
27.4183 | 1930 | 0.0142063 | 96.469 | 23.496 | 58.1484
27.6973 | 1950.97 | 0.0141967 | 97.5176 | 23.498 | 60.5056
27.963 | 1970.63 | 0.0141899 | 98.5006 | 23.503 | 50.7368
28.2257 | 1990.29 | 0.0141817 | 99.4837 | 23.506 | 33.5825
28.5068 | 2011.26 | 0.0141736 | 100.532 | 23.502 | 31.752
28.7693 | 2030.91 | 0.0141657 | 101.515 | 23.499 | 27.2939
29.033 | 2050.57 | 0.0141585 | 102.498 | 23.505 | 32.7121
29.2971 | 2070.23 | 0.0141516 | 103.481 | 23.499 | 34.425
29.5598 | 2089.89 | 0.0141442 | 104.464 | 23.501 | 36.4064
29.8415 | 2110.85 | 0.0141371 | 105.513 | 23.502 | 41.3659
30.0961 | 2130.45 | 0.0141266 | 106.496 | 23.5 | 41.9014
30.3719 | 2150.2 | 0.0141252 | 107.479 | 23.503 | 41.7363
30.6509 | 2171.1 | 0.0141177 | 108.528 | 23.497 | 41.0426
30.9133 | 2190.79 | 0.0141105 | 109.511 | 23.501 | 37.8475
31.1751 | 2210.45 | 0.0141035 | 110.494 | 23.499 | 24.0939
31.4381 | 2230.11 | 0.0140971 | 111.477 | 23.498 | 17.4723
31.6962 | 2249.77 | 0.0140886 | 112.46 | 23.497 | 6.73533
31.9783 | 2270.74 | 0.0140828 | 113.508 | 23.5 | 5.46112
32.2365 | 2290.39 | 0.0140747 | 114.491 | 23.507 | 9.10865
32.4985 | 2310.05 | 0.0140683 | 115.474 | 23.502 | 4.93064
32.7807 | 2331.02 | 0.0140628 | 116.523 | 23.499 | 12.0204
33.0407 | 2350.68 | 0.0140558 | 117.506 | 23.5 | 12.5103
33.2992 | 2370.33 | 0.0140483 | 118.489 | 23.505 | 22.6664
33.5779 | 2391.3 | 0.0140417 | 119.538 | 23.504 | 19.0911
33.84 | 2410.96 | 0.0140359 | 120.521 | 23.499 | 13.7922
34.0979 | 2430.62 | 0.0140285 | 121.504 | 23.496 | 14.2933
34.3564 | 2450.27 | 0.0140214 | 122.487 | 23.501 | 3.41293
34.6122 | 2469.93 | 0.0140134 | 123.47 | 23.502 | -2.30785
34.8859 | 2490.9 | 0.0140054 | 124.518 | 23.501 | -17.5301
35.1489 | 2510.55 | 0.0140005 | 125.501 | 23.499 | -16.5226
35.4062 | 2530.22 | 0.0139933 | 126.485 | 23.499 | -19.0388
35.6835 | 2551.18 | 0.0139871 | 127.533 | 23.504 | -16.2543
35.9443 | 2570.84 | 0.0139815 | 128.516 | 23.499 | -7.66022
36.2036 | 2590.5 | 0.0139755 | 129.499 | 23.5 | -2.71462
36.4598 | 2610.16 | 0.0139684 | 130.482 | 23.506 | -2.97493
36.7202 | 2629.81 | 0.0139631 | 131.465 | 23.498 | -4.791
36.9967 | 2650.78 | 0.0139569 | 132.514 | 23.499 | -7.2529
37.2536 | 2670.44 | 0.0139504 | 133.497 | 23.496 | -26.3173
37.5086 | 2690.1 | 0.0139432 | 134.48 | 23.494 | -23.2462
37.7818 | 2711.06 | 0.0139361 | 135.528 | 23.503 | -19.403
38.0398 | 2730.72 | 0.0139303 | 136.512 | 23.504 | -17.9918
38.2998 | 2750.38 | 0.0139253 | 137.495 | 23.504 | -22.4364
38.5541 | 2770.04 | 0.0139183 | 138.478 | 23.505 | -35.0538
38.8131 | 2789.69 | 0.013913 | 139.461 | 23.501 | -50.3651
39.0881 | 2810.66 | 0.0139071 | 140.509 | 23.497 | -32.1641
39.3408 | 2830.32 | 0.0138998 | 141.492 | 23.489 | -34.6861
39.5923 | 2849.98 | 0.0138921 | 142.475 | 23.496 | -27.2692
39.869 | 2870.95 | 0.0138871 | 143.524 | 23.501 | -32.1968
40.1202 | 2890.6 | 0.0138795 | 144.507 | 23.497 | -36.3904
40.3806 | 2910.26 | 0.0138753 | 145.49 | 23.497 | -48.1604
40.6536 | 2931.23 | 0.0138691 | 146.539 | 23.504 | -55.4308
40.9127 | 2950.89 | 0.0138646 | 147.522 | 23.495 | -66.4935
41.1582 | 2970.54 | 0.0138554 | 148.505 | 23.492 | -72.0706
41.414 | 2990.2 | 0.0138499 | 149.488 | 23.505 | -78.225
41.6723 | 3009.86 | 0.0138453 | 150.471 | 23.496 | -82.5982
41.9422 | 3030.83 | 0.0138385 | 151.519 | 23.499 | -76.1012
42.1988 | 3050.48 | 0.0138335 | 152.502 | 23.501 | -64.032
42.4519 | 3070.14 | 0.0138273 | 153.485 | 23.502 | -62.5683
42.7169 | 3091.11 | 0.0138193 | 154.534 | 23.496 | -68.6563
42.9726 | 3110.77 | 0.0138142 | 155.517 | 23.499 | -48.0247
43.22 | 3130.43 | 0.0138064 | 156.5 | 23.503 | -70.4853
43.4734 | 3150.08 | 0.0138007 | 157.483 | 23.496 | -63.5993
43.7239 | 3169.74 | 0.0137942 | 158.466 | 23.499 | -92.1264
43.9972 | 3190.71 | 0.0137891 | 159.515 | 23.507 | -101.873
44.2481 | 3210.36 | 0.0137829 | 160.498 | 23.506 | -108.308
44.506 | 3230.02 | 0.0137788 | 161.481 | 23.494 | -113.163
44.7671 | 3250.9 | 0.0137707 | 162.529 | 23.495 | -106.92
45.0524 | 3270.67 | 0.0137747 | 163.512 | 23.505 | -112.274
45.2504 | 3290.29 | 0.0137527 | 164.495 | 23.499 | -98.1468
45.5184 | 3309.96 | 0.0137519 | 165.478 | 23.5 | -105.845
45.761 | 3329.62 | 0.0137436 | 166.461 | 23.491 | -86.0756
46.0309 | 3350.59 | 0.0137382 | 167.51 | 23.509 | -87.6678
46.282 | 3370.25 | 0.0137325 | 168.493 | 23.51 | -97.0555
46.5294 | 3389.91 | 0.0137259 | 169.476 | 23.497 | -117.305
46.7964 | 3410.87 | 0.0137198 | 170.525 | 23.491 | -133.869
47.04 | 3430.53 | 0.0137122 | 171.508 | 23.497 | -140.059
47.2867 | 3450.19 | 0.0137055 | 172.491 | 23.5 | -146.792
47.5511 | 3471.16 | 0.0136989 | 173.539 | 23.498 | -146.634
47.7972 | 3490.81 | 0.0136923 | 174.522 | 23.505 | -140.741
48.0508 | 3510.47 | 0.0136879 | 175.505 | 23.504 | -143.086
48.305 | 3530.13 | 0.0136836 | 176.488 | 23.5 | -142.64
48.5495 | 3549.79 | 0.0136767 | 177.472 | 23.506 | -127.93
48.7929 | 3570.76 | 0.0136646 | 178.52 | 23.496 | -131.552
49.0324 | 3590.41 | 0.0136565 | 179.503 | 23.501 | -115.709
49.2847 | 3610.07 | 0.013652 | 180.486 | 23.496 | -148.866
49.5504 | 3631.04 | 0.0136463 | 181.535 | 23.502 | -166.262
49.7892 | 3650.7 | 0.0136383 | 182.518 | 23.502 | -159.772
50.033 | 3670.35 | 0.0136317 | 183.501 | 23.502 | -187.336
50.2879 | 3690.01 | 0.0136281 | 184.484 | 23.506 | -195.859
50.534 | 3709.67 | 0.0136222 | 185.467 | 23.505 | -164.428
50.801 | 3730.64 | 0.0136172 | 186.515 | 23.496 | -183.64
51.041 | 3750.29 | 0.0136099 | 187.499 | 23.498 | -190.202
51.296 | 3769.95 | 0.0136065 | 188.482 | 23.499 | -178.616
51.5598 | 3790.92 | 0.0136009 | 189.53 | 23.505 | -153.847
51.8055 | 3810.57 | 0.0135952 | 190.513 | 23.503 | -161.421
52.0444 | 3830.24 | 0.0135878 | 191.496 | 23.501 | -180.593
52.2898 | 3849.89 | 0.0135822 | 192.479 | 23.498 | -174.772
52.5392 | 3869.55 | 0.0135776 | 193.462 | 23.499 | -181.994
52.8046 | 3890.51 | 0.0135726 | 194.511 | 23.505 | -199.731
53.0543 | 3910.17 | 0.0135683 | 195.494 | 23.505 | -197.834
53.2931 | 3929.84 | 0.0135611 | 196.477 | 23.498 | -217.73
53.5481 | 3950.8 | 0.0135537 | 197.526 | 23.499 | -223.705
53.7888 | 3970.46 | 0.0135473 | 198.509 | 23.497 | -214.084
54.0312 | 3990.12 | 0.0135412 | 199.492 | 23.502 | -215.383
54.295 | 4011.09 | 0.0135362 | 200.54 | 23.504 | -215.207
54.5385 | 4030.74 | 0.0135306 | 201.523 | 23.501 | -196.151
54.7819 | 4050.4 | 0.0135251 | 202.506 | 23.5 | -201.811
55.0285 | 4070.05 | 0.0135203 | 203.489 | 23.499 | -229.807
55.2794 | 4089.71 | 0.0135167 | 204.472 | 23.499 | -223.232
55.5372 | 4110.68 | 0.0135105 | 205.521 | 23.498 | -220.628
55.7867 | 4130.34 | 0.0135066 | 206.504 | 23.498 | -257.592
56.0287 | 4150 | 0.0135009 | 207.487 | 23.5 | -263.98
56.2906 | 4170.96 | 0.0134958 | 208.536 | 23.505 | -254.24
56.5265 | 4190.62 | 0.0134888 | 209.519 | 23.5 | -269.17
56.7743 | 4210.28 | 0.0134847 | 210.502 | 23.498 | -255.416
57.0075 | 4229.94 | 0.0134771 | 211.485 | 23.495 | -267.993
57.2447 | 4249.59 | 0.0134706 | 212.468 | 23.499 | -244.214
57.5021 | 4270.56 | 0.0134648 | 213.516 | 23.495 | -245.91
57.754 | 4290.22 | 0.0134618 | 214.499 | 23.501 | -252.675
58.0089 | 4309.88 | 0.0134595 | 215.482 | 23.502 | -254.778
58.264 | 4330.85 | 0.0134533 | 216.531 | 23.505 | -260.527
58.5039 | 4350.5 | 0.0134476 | 217.514 | 23.503 | -269.592
58.7414 | 4370.16 | 0.0134415 | 218.497 | 23.496 | -281.76
58.9803 | 4389.82 | 0.0134357 | 219.48 | 23.498 | -299.668
59.2176 | 4409.48 | 0.0134296 | 220.463 | 23.504 | -298.334
59.4702 | 4430.44 | 0.0134231 | 221.512 | 23.507 | -308.884
59.7015 | 4449.96 | 0.0134162 | 222.495 | 23.501 | -298.817
59.9519 | 4469.82 | 0.0134126 | 223.478 | 23.501 | -305.127
60.2128 | 4490.65 | 0.0134085 | 224.526 | 23.494 | -306.958
60.4338 | 4510.38 | 0.0133988 | 225.509 | 23.497 | -275.712
60.6745 | 4530.04 | 0.0133938 | 226.492 | 23.503 | -286.897
60.9329 | 4551.01 | 0.0133889 | 227.541 | 23.508 | -319.972
61.1781 | 4570.66 | 0.0133849 | 228.524 | 23.505 | -339.171
61.4146 | 4590.33 | 0.0133791 | 229.507 | 23.498 | -325.689
61.656 | 4609.98 | 0.0133745 | 230.49 | 23.501 | -311.106
61.9061 | 4629.64 | 0.0133717 | 231.473 | 23.502 | -360.173
62.1566 | 4650.61 | 0.0133652 | 232.522 | 23.497 | -342.794
62.3909 | 4670.26 | 0.0133592 | 233.505 | 23.503 | -361.357
62.6334 | 4689.92 | 0.0133549 | 234.488 | 23.503 | -366.262
62.8791 | 4710.89 | 0.0133476 | 235.536 | 23.498 | -362.531
63.1191 | 4730.55 | 0.0133429 | 236.519 | 23.498 | -326.174
63.3519 | 4750.21 | 0.0133367 | 237.503 | 23.504 | -349.283
63.5961 | 4769.86 | 0.0133329 | 238.486 | 23.506 | -326.734
63.8359 | 4789.52 | 0.0133282 | 239.469 | 23.502 | -342.813
64.0808 | 4810.49 | 0.0133211 | 240.517 | 23.499 | -351.209
64.328 | 4830.15 | 0.013318 | 241.5 | 23.498 | -370.487
64.5659 | 4849.8 | 0.0133131 | 242.483 | 23.494 | -380.758
64.8157 | 4870.77 | 0.0133071 | 243.532 | 23.5 | -400.1
65.0399 | 4890.43 | 0.0132994 | 244.515 | 23.495 | -403.905
65.2753 | 4910.09 | 0.0132941 | 245.498 | 23.512 | -407.963
65.5268 | 4929.74 | 0.0132921 | 246.481 | 23.509 | -400.713
65.7672 | 4949.41 | 0.0132879 | 247.464 | 23.494 | -401.494
66.0117 | 4970.37 | 0.013281 | 248.513 | 23.498 | -393.156
66.2434 | 4990.03 | 0.0132752 | 249.496 | 23.499 | -387.13
66.4854 | 5009.69 | 0.0132714 | 250.479 | 23.5 | -396.174
66.744 | 5030.65 | 0.0132675 | 251.527 | 23.497 | -397.837
66.9956 | 5050.31 | 0.0132656 | 252.51 | 23.499 | -408.995
67.2261 | 5069.97 | 0.0132597 | 253.493 | 23.504 | -422.146
67.4545 | 5089.63 | 0.0132533 | 254.476 | 23.496 | -428.123
67.6861 | 5109.29 | 0.0132477 | 255.459 | 23.494 | -456.216
67.9333 | 5130.25 | 0.0132417 | 256.508 | 23.494 | -452.251
68.1609 | 5149.91 | 0.0132354 | 257.491 | 23.503 | -472.297
68.4045 | 5169.57 | 0.0132322 | 258.474 | 23.501 | -449.339
68.6497 | 5190.54 | 0.0132259 | 259.523 | 23.501 | -456.258
68.8902 | 5210.19 | 0.0132222 | 260.506 | 23.499 | -442.254
69.1127 | 5229.85 | 0.013215 | 261.489 | 23.504 | -440.658
69.3681 | 5250.82 | 0.0132109 | 262.537 | 23.502 | -438.187
69.5921 | 5270.48 | 0.0132041 | 263.52 | 23.494 | -444.4
69.839 | 5290.13 | 0.0132017 | 264.503 | 23.498 | -455.029
70.0636 | 5309.79 | 0.0131952 | 265.486 | 23.5 | -471.409
70.2996 | 5329.45 | 0.0131908 | 266.469 | 23.509 | -494.16
70.5463 | 5350.42 | 0.0131852 | 267.518 | 23.494 | -517.501
70.7874 | 5370.07 | 0.0131818 | 268.501 | 23.496 | -496.699
71.0334 | 5389.73 | 0.0131794 | 269.484 | 23.496 | -507.598
71.2684 | 5410.7 | 0.0131718 | 270.533 | 23.5 | -523.861
71.4922 | 5430.36 | 0.0131653 | 271.516 | 23.502 | -488.696
71.7323 | 5450.01 | 0.0131619 | 272.499 | 23.503 | -540.48
71.974 | 5469.67 | 0.0131588 | 273.482 | 23.498 | -573.992
72.2281 | 5489.33 | 0.0131579 | 274.465 | 23.495 | -567.23
72.468 | 5510.3 | 0.0131514 | 275.513 | 23.499 | -510.517
72.6899 | 5529.96 | 0.0131447 | 276.496 | 23.503 | -508.752
72.9188 | 5549.61 | 0.0131394 | 277.479 | 23.498 | -520.87
73.1622 | 5570.58 | 0.0131337 | 278.528 | 23.497 | -561.721
73.3862 | 5590.24 | 0.0131276 | 279.511 | 23.497 | -564.449
73.6167 | 5609.9 | 0.0131226 | 280.494 | 23.499 | -564.044
73.8465 | 5629.55 | 0.0131177 | 281.477 | 23.496 | -566.706
74.0743 | 5649.21 | 0.0131123 | 282.46 | 23.494 | -577.352
74.3125 | 5670.18 | 0.0131058 | 283.509 | 23.499 | -551.518
74.5231 | 5689.84 | 0.0130976 | 284.492 | 23.504 | -564.087
74.7611 | 5709.49 | 0.0130942 | 285.475 | 23.503 | -558.294
75.0057 | 5730.46 | 0.0130889 | 286.523 | 23.503 | -547.632
75.2369 | 5750.12 | 0.0130844 | 287.506 | 23.502 | -572.346
75.4538 | 5769.78 | 0.0130774 | 288.49 | 23.5 | -571.008
75.6781 | 5790.75 | 0.0130688 | 289.538 | 23.497 | -598.124
75.9344 | 5810.32 | 0.0130689 | 290.521 | 23.499 | -598.835
76.1624 | 5829.96 | 0.013064 | 291.504 | 23.506 | -624.9
76.3424 | 5849.7 | 0.0130506 | 292.487 | 23.507 | -622.214
76.5839 | 5869.38 | 0.013048 | 293.47 | 23.495 | -624.156
76.8214 | 5890.34 | 0.0130419 | 294.519 | 23.499 | -628.315
77.0631 | 5910 | 0.0130394 | 295.502 | 23.501 | -625.022
77.2954 | 5929.65 | 0.0130354 | 296.485 | 23.504 | -621.747
77.5402 | 5950.63 | 0.0130306 | 297.533 | 23.503 | -615.044
77.771 | 5970.28 | 0.0130263 | 298.517 | 23.501 | -610.921