## Details
Filename | C ink #4 (4)
Instrument name | 5332-0483
Operator | Orrill
rundate | 2016-10-19
Sample name | C ink #4
Geometry name | 40mm 1.003° cone plate, Peltier plate Aluminium - 998302
Procedure name | Sample
Flow ramp

## Flow ramp - 1
Flow ramp - 1
Stress | Shear rate | Viscosity | Step time | Temperature | Normal stress
Pa | 1/s | Pa.s | s | °C | Pa
-1.06479 | 13.105 | -0.0812503 | 0.466062 | 23.504 | 34.582
1.06422 | 31.0852 | 0.0342356 | 1.50736 | 23.506 | 33.647
1.41106 | 50.7369 | 0.0278113 | 2.4904 | 23.498 | 30.6311
1.7817 | 71.702 | 0.0248487 | 3.53898 | 23.494 | 28.6428
2.13345 | 91.3605 | 0.023352 | 4.52202 | 23.494 | 31.1327
2.47868 | 111.021 | 0.0223263 | 5.50506 | 23.494 | 29.602
2.82436 | 130.676 | 0.0216135 | 6.4881 | 23.509 | 28.2792
3.17243 | 150.338 | 0.021102 | 7.47114 | 23.507 | 32.6354
3.54247 | 171.304 | 0.0206794 | 8.51971 | 23.495 | 39.0133
3.89149 | 190.96 | 0.0203786 | 9.50275 | 23.497 | 37.4242
4.23634 | 210.625 | 0.0201132 | 10.4858 | 23.5 | 39.37
4.60796 | 231.585 | 0.0198975 | 11.5344 | 23.502 | 40.4772
4.95492 | 251.249 | 0.0197211 | 12.5174 | 23.497 | 38.8449
5.30082 | 270.907 | 0.0195669 | 13.5004 | 23.503 | 32.8494
5.64734 | 290.564 | 0.0194358 | 14.4835 | 23.505 | 33.4441
5.99557 | 310.212 | 0.0193273 | 15.4665 | 23.497 | 30.5863
6.36496 | 331.189 | 0.0192185 | 16.5151 | 23.505 | 26.0761
6.71031 | 350.848 | 0.019126 | 17.4981 | 23.5 | 25.7535
7.05559 | 370.492 | 0.0190439 | 18.4812 | 23.498 | 32.8843
7.42454 | 391.472 | 0.0189657 | 19.5298 | 23.504 | 30.9051
7.76853 | 411.129 | 0.0188956 | 20.5128 | 23.499 | 38.1441
8.1123 | 430.788 | 0.0188313 | 21.4958 | 23.496 | 38.0502
8.45691 | 450.444 | 0.0187746 | 22.4789 | 23.496 | 39.1042
8.80225 | 470.095 | 0.0187244 | 23.4619 | 23.498 | 40.8779
9.16075 | 491.062 | 0.018655 | 24.5105 | 23.494 | 36.0338
9.50842 | 510.727 | 0.0186174 | 25.4935 | 23.504 | 32.4562
9.8544 | 530.385 | 0.0185797 | 26.4766 | 23.506 | 29.681
10.2183 | 551.353 | 0.0185332 | 27.5252 | 23.505 | 25.1169
10.56 | 571.01 | 0.0184935 | 28.5082 | 23.505 | 18.2546
10.9032 | 590.668 | 0.0184591 | 29.4912 | 23.493 | 25.2831
11.265 | 611.637 | 0.0184177 | 30.5398 | 23.495 | 22.5244
11.6011 | 631.294 | 0.0183767 | 31.5228 | 23.5 | 28.9843
11.9393 | 650.952 | 0.0183413 | 32.5059 | 23.502 | 31.642
12.278 | 670.609 | 0.0183087 | 33.4889 | 23.493 | 33.9653
12.6163 | 690.266 | 0.0182774 | 34.472 | 23.499 | 37.6465
12.9763 | 711.234 | 0.0182448 | 35.5205 | 23.492 | 35.3531
13.3121 | 730.893 | 0.0182135 | 36.5036 | 23.5 | 30.5845
13.6479 | 750.55 | 0.0181839 | 37.4866 | 23.502 | 26.3084
14.0077 | 771.518 | 0.018156 | 38.5352 | 23.502 | 21.4832
14.3439 | 791.175 | 0.0181298 | 39.5182 | 23.497 | 17.1392
14.6768 | 810.834 | 0.0181009 | 40.5013 | 23.499 | 12.4651
15.0085 | 830.491 | 0.0180719 | 41.4843 | 23.503 | 15.0706
15.3398 | 850.149 | 0.0180437 | 42.4674 | 23.5 | 14.6834
15.6955 | 871.116 | 0.0180177 | 43.5159 | 23.502 | 18.2783
16.0311 | 890.772 | 0.0179969 | 44.499 | 23.503 | 24.5332
16.3541 | 910.426 | 0.0179631 | 45.482 | 23.5 | 23.7994
16.7189 | 931.383 | 0.0179506 | 46.5306 | 23.498 | 22.8872
17.0537 | 951.049 | 0.0179315 | 47.5136 | 23.5 | 26.6937
17.3783 | 970.715 | 0.0179026 | 48.4967 | 23.499 | 26.8495
17.7088 | 990.371 | 0.017881 | 49.4797 | 23.505 | 14.2415
18.0411 | 1010.03 | 0.017862 | 50.4628 | 23.502 | 12.2018
18.3929 | 1031 | 0.0178399 | 51.5113 | 23.491 | 7.72039
18.7228 | 1050.65 | 0.0178201 | 52.4944 | 23.496 | 3.50573
19.049 | 1070.31 | 0.0177976 | 53.4774 | 23.505 | 2.72069
19.4009 | 1091.28 | 0.0177781 | 54.526 | 23.504 | 4.97314
19.732 | 1110.94 | 0.0177616 | 55.509 | 23.501 | 9.9118
20.0615 | 1130.59 | 0.0177442 | 56.4921 | 23.504 | 17.5726
20.4137 | 1151.56 | 0.017727 | 57.5406 | 23.499 | 12.3816
20.7434 | 1171.22 | 0.0177109 | 58.5237 | 23.495 | 12.8295
21.07 | 1190.88 | 0.0176928 | 59.5067 | 23.499 | 12.1942
21.3969 | 1210.54 | 0.0176755 | 60.4898 | 23.501 | 15.1131
21.7239 | 1230.19 | 0.0176589 | 61.4728 | 23.498 | 2.10977
22.0658 | 1251.14 | 0.0176365 | 62.5214 | 23.504 | 1.4184
22.416 | 1270.84 | 0.0176388 | 63.5044 | 23.502 | -7.8545
22.72 | 1290.47 | 0.0176059 | 64.4875 | 23.494 | -9.90453
23.0766 | 1311.42 | 0.0175966 | 65.536 | 23.499 | -12.2602
23.4182 | 1331.13 | 0.0175927 | 66.5191 | 23.502 | -8.18062
23.7339 | 1350.72 | 0.0175713 | 67.5021 | 23.5 | -2.10218
24.0618 | 1370.42 | 0.017558 | 68.4852 | 23.498 | 9.94215
24.3884 | 1390.07 | 0.0175446 | 69.4682 | 23.497 | 5.63718
24.7334 | 1411.04 | 0.0175285 | 70.5168 | 23.502 | 0.704268
25.0615 | 1430.7 | 0.017517 | 71.4998 | 23.507 | 7.09733
25.3878 | 1450.36 | 0.0175045 | 72.4828 | 23.502 | -1.60737
25.7315 | 1471.33 | 0.0174886 | 73.5314 | 23.5 | -9.03406
26.0588 | 1490.98 | 0.0174776 | 74.5145 | 23.499 | -18.1167
26.3845 | 1510.64 | 0.0174658 | 75.4975 | 23.499 | -24.6023
26.7113 | 1530.3 | 0.0174549 | 76.4805 | 23.498 | -27.6243
27.0378 | 1549.96 | 0.0174442 | 77.4636 | 23.507 | -28.7543
27.3857 | 1570.92 | 0.0174328 | 78.5122 | 23.498 | -31.1495
27.7089 | 1590.58 | 0.0174206 | 79.4952 | 23.499 | -21.3735
28.0335 | 1610.24 | 0.0174095 | 80.4782 | 23.499 | -13.8023
28.3789 | 1631.21 | 0.0173975 | 81.5268 | 23.499 | -9.07125
28.701 | 1650.86 | 0.0173855 | 82.5099 | 23.502 | -5.38262
29.0211 | 1670.52 | 0.0173724 | 83.4929 | 23.507 | -15.9902
29.3443 | 1690.18 | 0.0173616 | 84.4759 | 23.496 | -11.7184
29.6656 | 1709.84 | 0.01735 | 85.459 | 23.498 | -30.175
30.012 | 1730.8 | 0.0173399 | 86.5076 | 23.5 | -32.9192
30.3329 | 1750.46 | 0.0173285 | 87.4906 | 23.504 | -42.5597
30.6566 | 1770.12 | 0.0173189 | 88.4736 | 23.501 | -44.3294
30.9949 | 1791.09 | 0.0173051 | 89.5222 | 23.5 | -48.5642
31.3049 | 1810.75 | 0.0172884 | 90.5052 | 23.497 | -42.5796
31.6186 | 1830.4 | 0.0172741 | 91.4883 | 23.494 | -39.2448
31.9511 | 1851.37 | 0.0172581 | 92.5369 | 23.495 | -33.2357
32.2734 | 1871.03 | 0.017249 | 93.5199 | 23.5 | -36.2932
32.5978 | 1890.69 | 0.0172413 | 94.5029 | 23.501 | -25.1222
32.9278 | 1910.34 | 0.0172366 | 95.486 | 23.501 | -24.8844
33.2485 | 1930 | 0.0172272 | 96.469 | 23.501 | -36.0778
33.5902 | 1950.97 | 0.0172172 | 97.5176 | 23.507 | -36.0839
33.9064 | 1970.63 | 0.0172059 | 98.5006 | 23.506 | -46.8469
34.2229 | 1990.29 | 0.017195 | 99.4837 | 23.5 | -66.3333
34.5549 | 2011.26 | 0.0171808 | 100.532 | 23.493 | -67.0087
34.8667 | 2030.91 | 0.017168 | 101.515 | 23.505 | -63.2012
35.1844 | 2050.57 | 0.0171584 | 102.498 | 23.499 | -51.8745
35.4993 | 2070.22 | 0.0171476 | 103.481 | 23.504 | -50.3682
35.8202 | 2089.88 | 0.0171398 | 104.464 | 23.504 | -51.6415
36.1527 | 2110.85 | 0.017127 | 105.513 | 23.499 | -45.2196
36.4645 | 2130.51 | 0.0171154 | 106.496 | 23.502 | -50.5148
36.7802 | 2150.17 | 0.0171057 | 107.479 | 23.496 | -55.5955
37.1191 | 2171.14 | 0.0170966 | 108.528 | 23.502 | -54.8859
37.4318 | 2190.79 | 0.017086 | 109.511 | 23.499 | -59.201
37.7403 | 2210.45 | 0.0170736 | 110.494 | 23.509 | -72.6474
38.0599 | 2230.1 | 0.0170664 | 111.477 | 23.504 | -85.0716
38.3652 | 2249.77 | 0.017053 | 112.46 | 23.498 | -91.4904
38.6974 | 2270.73 | 0.0170418 | 113.508 | 23.501 | -83.449
39.013 | 2290.39 | 0.0170334 | 114.491 | 23.5 | -76.4305
39.3235 | 2310.05 | 0.0170228 | 115.474 | 23.498 | -79.7151
39.6556 | 2331.02 | 0.0170122 | 116.523 | 23.504 | -76.1536
39.9641 | 2350.67 | 0.0170011 | 117.506 | 23.504 | -82.5356
40.2785 | 2370.33 | 0.0169928 | 118.489 | 23.5 | -70.2022
40.6111 | 2391.3 | 0.0169829 | 119.538 | 23.497 | -70.1734
40.9224 | 2410.96 | 0.0169735 | 120.521 | 23.497 | -85.2295
41.2247 | 2430.61 | 0.0169606 | 121.504 | 23.499 | -88.391
41.5357 | 2450.27 | 0.0169514 | 122.487 | 23.497 | -99.1509
41.834 | 2469.9 | 0.0169375 | 123.47 | 23.5 | -104.31
42.1994 | 2490.88 | 0.0169416 | 124.518 | 23.495 | -112.609
42.4555 | 2510.52 | 0.0169111 | 125.501 | 23.504 | -109.076
42.7828 | 2530.21 | 0.0169088 | 126.485 | 23.503 | -108.464
43.1112 | 2551.18 | 0.0168985 | 127.533 | 23.506 | -105.725
43.4223 | 2570.84 | 0.0168903 | 128.516 | 23.5 | -94.3815
43.7303 | 2590.49 | 0.0168811 | 129.499 | 23.496 | -91.8903
44.0266 | 2610.16 | 0.0168674 | 130.482 | 23.499 | -90.4092
44.3326 | 2629.81 | 0.0168577 | 131.465 | 23.497 | -104.476
44.6609 | 2650.78 | 0.0168482 | 132.514 | 23.499 | -106.782
44.9673 | 2670.44 | 0.0168389 | 133.497 | 23.501 | -134.951
45.2756 | 2690.09 | 0.0168305 | 134.48 | 23.496 | -119.943
45.6001 | 2711.06 | 0.01682 | 135.528 | 23.492 | -109.166
45.9032 | 2730.72 | 0.0168099 | 136.512 | 23.501 | -114.078
46.2034 | 2750.38 | 0.0167989 | 137.495 | 23.504 | -108.46
46.5024 | 2770.03 | 0.0167877 | 138.478 | 23.501 | -117.442
46.8018 | 2789.69 | 0.0167767 | 139.461 | 23.502 | -139.027
47.1237 | 2810.66 | 0.016766 | 140.509 | 23.496 | -116.288
47.4265 | 2830.32 | 0.0167566 | 141.492 | 23.507 | -122.126
47.7315 | 2849.97 | 0.016748 | 142.475 | 23.509 | -123.066
48.0614 | 2870.94 | 0.0167406 | 143.524 | 23.502 | -127.9
48.3616 | 2890.6 | 0.0167306 | 144.507 | 23.494 | -134.955
48.6691 | 2910.26 | 0.0167233 | 145.49 | 23.498 | -149.641
48.9859 | 2931.23 | 0.0167117 | 146.539 | 23.501 | -155.921
49.2881 | 2950.88 | 0.0167028 | 147.522 | 23.497 | -165.202
49.5786 | 2970.54 | 0.0166901 | 148.505 | 23.499 | -170.873
49.8786 | 2990.2 | 0.0166807 | 149.488 | 23.495 | -169.664
50.1804 | 3009.86 | 0.016672 | 150.471 | 23.492 | -167.376
50.4963 | 3030.82 | 0.0166609 | 151.519 | 23.503 | -160.732
50.7936 | 3050.48 | 0.016651 | 152.502 | 23.502 | -148.086
51.086 | 3070.14 | 0.0166396 | 153.485 | 23.498 | -157.324
51.4033 | 3091.11 | 0.0166294 | 154.534 | 23.496 | -166.991
51.6936 | 3110.77 | 0.0166176 | 155.517 | 23.502 | -143.926
51.9896 | 3130.42 | 0.0166079 | 156.5 | 23.501 | -176.039
52.2868 | 3150.08 | 0.0165985 | 157.483 | 23.506 | -166.936
52.5848 | 3169.74 | 0.0165896 | 158.466 | 23.498 | -196.158
52.9008 | 3190.71 | 0.0165797 | 159.515 | 23.499 | -200.556
53.1961 | 3210.36 | 0.0165701 | 160.498 | 23.504 | -206.737
53.4923 | 3230.02 | 0.0165609 | 161.481 | 23.498 | -203.142
53.7986 | 3250.99 | 0.0165484 | 162.529 | 23.5 | -193.851
54.0926 | 3270.65 | 0.0165388 | 163.512 | 23.5 | -197.912
54.3757 | 3290.31 | 0.016526 | 164.495 | 23.496 | -183.716
54.6659 | 3309.96 | 0.0165156 | 165.478 | 23.498 | -197.195
54.9482 | 3329.62 | 0.0165028 | 166.461 | 23.505 | -178.968
55.2568 | 3350.59 | 0.0164917 | 167.51 | 23.5 | -184.238
55.5476 | 3370.25 | 0.0164818 | 168.493 | 23.503 | -196.938
55.8398 | 3389.9 | 0.0164724 | 169.476 | 23.502 | -227.914
56.1423 | 3410.87 | 0.0164598 | 170.525 | 23.497 | -233.171
56.4287 | 3430.53 | 0.016449 | 171.508 | 23.499 | -235.538
56.7127 | 3450.19 | 0.0164376 | 172.491 | 23.501 | -249.059
57.0202 | 3471.16 | 0.0164269 | 173.539 | 23.501 | -235.207
57.3049 | 3490.81 | 0.0164159 | 174.522 | 23.499 | -223.896
57.5799 | 3510.47 | 0.0164023 | 175.505 | 23.5 | -235.235
57.8606 | 3530.13 | 0.0163905 | 176.488 | 23.5 | -231.557
58.1441 | 3549.78 | 0.0163796 | 177.472 | 23.497 | -215.798
58.4623 | 3570.75 | 0.0163726 | 178.52 | 23.498 | -228.066
58.7608 | 3590.41 | 0.016366 | 179.503 | 23.498 | -206.794
59.0608 | 3610.07 | 0.01636 | 180.486 | 23.502 | -257.479
59.3499 | 3631.04 | 0.0163452 | 181.535 | 23.503 | -269.908
59.6445 | 3650.69 | 0.0163379 | 182.518 | 23.505 | -257.093
59.9383 | 3670.35 | 0.0163304 | 183.501 | 23.503 | -288.714
60.2138 | 3690.01 | 0.0163181 | 184.484 | 23.494 | -297.088
60.4792 | 3709.67 | 0.0163031 | 185.467 | 23.5 | -253.402
60.7685 | 3730.64 | 0.016289 | 186.515 | 23.501 | -277.22
61.0484 | 3750.29 | 0.0162783 | 187.499 | 23.505 | -280.86
61.3272 | 3769.95 | 0.0162674 | 188.482 | 23.505 | -263.669
61.6368 | 3790.92 | 0.0162591 | 189.53 | 23.503 | -242.846
61.9338 | 3810.57 | 0.0162532 | 190.513 | 23.497 | -259.515
62.2094 | 3830.24 | 0.0162417 | 191.496 | 23.495 | -286.734
62.5014 | 3849.76 | 0.0162351 | 192.479 | 23.502 | -275.986
62.7482 | 3869.54 | 0.0162159 | 193.462 | 23.499 | -286.573
63.0622 | 3890.51 | 0.0162092 | 194.511 | 23.498 | -301.825
63.3324 | 3910.18 | 0.0161968 | 195.494 | 23.496 | -297.439
63.6117 | 3929.83 | 0.0161869 | 196.477 | 23.499 | -314.568
63.9051 | 3950.8 | 0.0161752 | 197.526 | 23.497 | -317.097
64.1792 | 3970.46 | 0.0161642 | 198.509 | 23.502 | -305.397
64.4599 | 3990.11 | 0.0161549 | 199.492 | 23.504 | -301.101
64.7647 | 4011.08 | 0.0161464 | 200.54 | 23.504 | -303.922
65.0551 | 4030.74 | 0.0161398 | 201.523 | 23.501 | -286.279
65.3214 | 4050.4 | 0.0161271 | 202.506 | 23.497 | -297.53
65.5927 | 4070.05 | 0.0161159 | 203.489 | 23.5 | -337.848
65.8642 | 4089.71 | 0.0161048 | 204.472 | 23.498 | -321.499
66.1532 | 4110.68 | 0.016093 | 205.521 | 23.503 | -319.29
66.4339 | 4130.34 | 0.0160844 | 206.504 | 23.504 | -364.767
66.7051 | 4150 | 0.0160735 | 207.487 | 23.498 | -372.797
67.0013 | 4170.96 | 0.0160637 | 208.536 | 23.501 | -347.789
67.2914 | 4190.62 | 0.0160576 | 209.519 | 23.504 | -361.819
67.564 | 4210.28 | 0.0160474 | 210.502 | 23.504 | -343.385
67.8388 | 4229.94 | 0.0160378 | 211.485 | 23.506 | -356.894
68.1199 | 4249.59 | 0.0160297 | 212.468 | 23.49 | -333.799
68.4033 | 4270.57 | 0.0160174 | 213.516 | 23.501 | -334.991
68.6753 | 4290.22 | 0.0160074 | 214.499 | 23.501 | -342.693
68.9475 | 4309.88 | 0.0159976 | 215.482 | 23.498 | -352.502
69.2353 | 4330.85 | 0.0159866 | 216.531 | 23.495 | -370.746
69.5077 | 4350.5 | 0.0159769 | 217.514 | 23.503 | -378.122
69.7753 | 4370.16 | 0.0159663 | 218.497 | 23.508 | -389.706
70.0588 | 4389.82 | 0.0159594 | 219.48 | 23.502 | -402.566
70.3182 | 4409.48 | 0.0159471 | 220.463 | 23.497 | -391.958
70.5963 | 4430.44 | 0.0159343 | 221.512 | 23.495 | -399.772
70.8713 | 4450.1 | 0.0159258 | 222.495 | 23.509 | -385.459
71.1359 | 4469.76 | 0.0159149 | 223.478 | 23.501 | -393.376
71.4184 | 4490.73 | 0.0159035 | 224.526 | 23.497 | -396.234
71.6937 | 4510.38 | 0.0158953 | 225.509 | 23.502 | -355.348
71.975 | 4530.04 | 0.0158884 | 226.492 | 23.504 | -393.231
72.2507 | 4550.88 | 0.0158762 | 227.541 | 23.504 | -428.213
72.5265 | 4570.66 | 0.0158679 | 228.524 | 23.497 | -451.761
72.7795 | 4590.33 | 0.015855 | 229.507 | 23.498 | -443.651
73.0464 | 4609.98 | 0.0158453 | 230.49 | 23.503 | -407.422
73.3257 | 4629.64 | 0.0158383 | 231.473 | 23.5 | -462.542
73.615 | 4650.61 | 0.0158291 | 232.522 | 23.497 | -440.655
73.876 | 4670.27 | 0.0158184 | 233.505 | 23.502 | -454.955
74.1304 | 4689.92 | 0.0158063 | 234.488 | 23.504 | -448.067
74.4121 | 4710.89 | 0.0157958 | 235.536 | 23.502 | -448.023
74.6803 | 4730.55 | 0.0157868 | 236.519 | 23.505 | -414.913
74.9512 | 4750.21 | 0.0157785 | 237.503 | 23.496 | -437.329
75.217 | 4769.86 | 0.0157692 | 238.486 | 23.494 | -419.335
75.4851 | 4789.52 | 0.0157605 | 239.469 | 23.502 | -442.372
75.7739 | 4810.49 | 0.0157518 | 240.517 | 23.509 | -454.525
76.0345 | 4830.15 | 0.0157416 | 241.5 | 23.502 | -475.588
76.2897 | 4849.81 | 0.0157305 | 242.483 | 23.499 | -485.572
76.5663 | 4870.77 | 0.0157195 | 243.532 | 23.501 | -500.548
76.8262 | 4890.43 | 0.0157095 | 244.515 | 23.504 | -505.974
77.088 | 4910.09 | 0.0156999 | 245.498 | 23.495 | -492.246
77.3634 | 4929.74 | 0.0156932 | 246.481 | 23.495 | -483
77.6228 | 4949.41 | 0.0156832 | 247.464 | 23.501 | -481.428
77.8981 | 4970.37 | 0.0156725 | 248.513 | 23.501 | -478.786
78.1641 | 4990.03 | 0.0156641 | 249.496 | 23.495 | -476.117
78.4289 | 5009.69 | 0.0156554 | 250.479 | 23.495 | -492.354
78.7003 | 5030.65 | 0.0156441 | 251.527 | 23.497 | -495.062
78.9572 | 5050.31 | 0.0156341 | 252.51 | 23.504 | -517.812
79.224 | 5069.97 | 0.0156261 | 253.493 | 23.504 | -520.942
79.4964 | 5089.63 | 0.0156193 | 254.476 | 23.502 | -527.999
79.7626 | 5109.29 | 0.0156113 | 255.459 | 23.502 | -558.925
80.0458 | 5130.25 | 0.0156027 | 256.508 | 23.495 | -541.653
80.3041 | 5149.91 | 0.0155933 | 257.491 | 23.494 | -559.972
80.5518 | 5169.57 | 0.0155819 | 258.474 | 23.497 | -530.674
80.8184 | 5190.54 | 0.0155703 | 259.523 | 23.496 | -547.991
81.0753 | 5210.19 | 0.0155609 | 260.506 | 23.508 | -529.645
81.3404 | 5229.85 | 0.0155531 | 261.489 | 23.505 | -531.896
81.6221 | 5250.82 | 0.0155446 | 262.537 | 23.5 | -536.717
81.8663 | 5270.48 | 0.015533 | 263.52 | 23.497 | -547.271
82.1296 | 5289.97 | 0.0155255 | 264.503 | 23.498 | -563.669
82.3679 | 5309.79 | 0.0155125 | 265.486 | 23.498 | -575.731
82.6173 | 5329.45 | 0.015502 | 266.469 | 23.497 | -606.399
82.8858 | 5350.41 | 0.0154915 | 267.518 | 23.503 | -616.182
83.1461 | 5370.08 | 0.0154832 | 268.501 | 23.506 | -589.944
83.3969 | 5389.73 | 0.0154733 | 269.484 | 23.506 | -600.103
83.6686 | 5410.7 | 0.0154636 | 270.533 | 23.501 | -606.091
83.923 | 5430.36 | 0.0154544 | 271.516 | 23.505 | -569.918
84.174 | 5450.02 | 0.0154447 | 272.499 | 23.503 | -639.906
84.417 | 5469.68 | 0.0154336 | 273.482 | 23.496 | -671.894
84.6688 | 5489.33 | 0.0154243 | 274.465 | 23.498 | -679.605
84.9596 | 5510.3 | 0.0154183 | 275.513 | 23.5 | -618.931
85.2047 | 5529.96 | 0.0154078 | 276.496 | 23.502 | -610.655
85.4497 | 5549.61 | 0.0153974 | 277.479 | 23.505 | -630.991
85.7397 | 5570.58 | 0.0153915 | 278.528 | 23.504 | -666.894
85.9844 | 5590.24 | 0.0153812 | 279.511 | 23.499 | -662.384
86.2406 | 5609.9 | 0.0153729 | 280.494 | 23.501 | -655.781
86.4953 | 5629.55 | 0.0153645 | 281.477 | 23.496 | -656.116
86.756 | 5649.22 | 0.0153572 | 282.46 | 23.494 | -659.513
87.0063 | 5670.18 | 0.0153445 | 283.509 | 23.501 | -631.175
87.2286 | 5689.85 | 0.0153306 | 284.492 | 23.502 | -647.027
87.4785 | 5709.49 | 0.0153216 | 285.475 | 23.501 | -652.795
87.7345 | 5730.46 | 0.0153102 | 286.523 | 23.496 | -647.601
87.9798 | 5750.13 | 0.0153005 | 287.506 | 23.501 | -673.549
88.2416 | 5769.78 | 0.0152938 | 288.49 | 23.5 | -677.294
88.5098 | 5790.75 | 0.0152847 | 289.538 | 23.498 | -705.046
88.7529 | 5810.4 | 0.0152748 | 290.521 | 23.499 | -700.395
88.992 | 5830.06 | 0.0152643 | 291.504 | 23.498 | -722.592
89.2389 | 5849.72 | 0.0152553 | 292.487 | 23.506 | -715.79
89.494 | 5869.38 | 0.0152476 | 293.47 | 23.508 | -712.537
89.7684 | 5890.35 | 0.0152399 | 294.519 | 23.499 | -710.084
89.9913 | 5910.01 | 0.0152269 | 295.502 | 23.487 | -713.061
90.2013 | 5929.66 | 0.0152119 | 296.485 | 23.498 | -701.925
90.4624 | 5950.63 | 0.0152021 | 297.533 | 23.499 | -708.255
90.7117 | 5970.28 | 0.0151939 | 298.517 | 23.505 | -712.408