## Details
Filename | C ink #4 (5)
Instrument name | 5332-0483
Operator | Orrill
rundate | 2016-10-19
Sample name | C ink #4
Geometry name | 40mm 1.003° cone plate, Peltier plate Aluminium - 998302
Procedure name | Sample
Flow ramp

## Flow ramp - 1
Flow ramp - 1
Stress | Shear rate | Viscosity | Step time | Temperature | Normal stress
Pa | 1/s | Pa.s | s | °C | Pa
-0.689062 | 12.4375 | -0.055402 | 0.466062 | 23.503 | 40.5204
0.987128 | 31.0891 | 0.0317515 | 1.50736 | 23.501 | 45.2432
1.28701 | 50.7391 | 0.0253652 | 2.4904 | 23.503 | 42.672
1.60455 | 71.7036 | 0.0223776 | 3.53898 | 23.499 | 39.521
1.89935 | 91.3643 | 0.0207887 | 4.52202 | 23.5 | 40.1303
2.19813 | 111.022 | 0.0197991 | 5.50506 | 23.499 | 40.8309
2.49967 | 130.679 | 0.0191284 | 6.4881 | 23.5 | 38.1857
2.79512 | 150.341 | 0.0185919 | 7.47114 | 23.502 | 38.5708
3.11323 | 171.307 | 0.0181733 | 8.51971 | 23.496 | 42.1157
3.41082 | 190.964 | 0.0178611 | 9.50275 | 23.497 | 47.5043
3.71096 | 210.627 | 0.0176186 | 10.4858 | 23.499 | 47.2194
4.02789 | 231.587 | 0.0173925 | 11.5344 | 23.499 | 49.1
4.32735 | 251.253 | 0.0172231 | 12.5174 | 23.502 | 48.8625
4.62479 | 270.9 | 0.0170719 | 13.5004 | 23.497 | 46.8384
4.92752 | 290.565 | 0.0169584 | 14.4835 | 23.502 | 40.2855
5.22555 | 310.226 | 0.0168444 | 15.4665 | 23.5 | 40.4249
5.54368 | 331.192 | 0.0167386 | 16.5151 | 23.494 | 40.2571
5.83991 | 350.85 | 0.016645 | 17.4981 | 23.501 | 35.7425
6.13624 | 370.507 | 0.0165617 | 18.4812 | 23.497 | 37.223
6.45253 | 391.475 | 0.0164826 | 19.5298 | 23.495 | 41.2073
6.74867 | 411.133 | 0.0164148 | 20.5128 | 23.501 | 40.8935
7.04308 | 430.791 | 0.0163492 | 21.4958 | 23.503 | 47.6664
7.33718 | 450.432 | 0.0162892 | 22.4789 | 23.5 | 46.702
7.63446 | 470.104 | 0.0162399 | 23.4619 | 23.499 | 48.6044
7.94992 | 491.073 | 0.0161889 | 24.5105 | 23.501 | 47.9229
8.24733 | 510.73 | 0.0161481 | 25.4935 | 23.503 | 43.963
8.54136 | 530.389 | 0.016104 | 26.4766 | 23.496 | 35.1178
8.85267 | 551.357 | 0.0160562 | 27.5252 | 23.494 | 36.7229
9.14861 | 571.014 | 0.0160217 | 28.5082 | 23.504 | 32.529
9.43582 | 590.672 | 0.0159747 | 29.4912 | 23.501 | 30.2145
9.74515 | 611.632 | 0.015933 | 30.5398 | 23.499 | 29.4973
10.0373 | 631.282 | 0.0158998 | 31.5228 | 23.5 | 35.7564
10.3267 | 650.954 | 0.0158639 | 32.5059 | 23.503 | 36.3176
10.6189 | 670.611 | 0.0158347 | 33.4889 | 23.496 | 38.8033
10.9095 | 690.269 | 0.0158047 | 34.472 | 23.503 | 42.8921
11.2221 | 711.237 | 0.0157783 | 35.5205 | 23.502 | 43.1486
11.5116 | 730.895 | 0.01575 | 36.5036 | 23.498 | 39.6541
11.8035 | 750.552 | 0.0157264 | 37.4866 | 23.504 | 36.8625
12.1089 | 771.522 | 0.0156948 | 38.5352 | 23.496 | 30.5105
12.3977 | 791.178 | 0.01567 | 39.5182 | 23.5 | 24.7118
12.6849 | 810.836 | 0.0156442 | 40.5013 | 23.501 | 22.8925
12.9731 | 830.493 | 0.015621 | 41.4843 | 23.502 | 22.6129
13.2607 | 850.151 | 0.015598 | 42.4674 | 23.505 | 21.5902
13.5652 | 871.119 | 0.0155722 | 43.5159 | 23.501 | 25.9479
13.8541 | 890.745 | 0.0155534 | 44.499 | 23.499 | 30.0312
14.1399 | 910.434 | 0.015531 | 45.482 | 23.509 | 28.1123
14.4474 | 931.401 | 0.0155115 | 46.5306 | 23.507 | 34.8666
14.7347 | 951.059 | 0.015493 | 47.5136 | 23.509 | 36.8405
15.0202 | 970.718 | 0.0154733 | 48.4967 | 23.503 | 34.0417
15.3054 | 990.374 | 0.0154542 | 49.4797 | 23.498 | 28.6747
15.5914 | 1010.03 | 0.0154365 | 50.4628 | 23.499 | 19.5708
15.8991 | 1031 | 0.015421 | 51.5113 | 23.499 | 17.266
16.1837 | 1050.66 | 0.0154034 | 52.4944 | 23.505 | 16.2216
16.4729 | 1070.31 | 0.0153908 | 53.4774 | 23.498 | 9.96752
16.7752 | 1091.28 | 0.015372 | 54.526 | 23.501 | 11.3958
17.0621 | 1110.94 | 0.0153583 | 55.509 | 23.501 | 15.4852
17.3487 | 1130.6 | 0.0153447 | 56.4921 | 23.499 | 19.5882
17.6528 | 1151.57 | 0.0153294 | 57.5406 | 23.498 | 25.1154
17.9396 | 1171.22 | 0.015317 | 58.5237 | 23.494 | 22.4221
18.2232 | 1190.88 | 0.0153023 | 59.5067 | 23.495 | 26.3038
18.5056 | 1210.54 | 0.0152871 | 60.4898 | 23.5 | 25.0718
18.7905 | 1230.2 | 0.0152744 | 61.4728 | 23.5 | 17.099
19.0954 | 1251.16 | 0.0152621 | 62.5214 | 23.497 | 11.6295
19.381 | 1270.82 | 0.0152508 | 63.5044 | 23.5 | 6.94207
19.6672 | 1290.48 | 0.0152402 | 64.4875 | 23.504 | 0.418918
19.9681 | 1311.45 | 0.015226 | 65.536 | 23.5 | -5.02095
20.2491 | 1331.11 | 0.0152122 | 66.5191 | 23.501 | 3.7347
20.5332 | 1350.76 | 0.0152012 | 67.5021 | 23.502 | 2.88462
20.814 | 1370.37 | 0.0151886 | 68.4852 | 23.5 | 2.51611
21.0996 | 1390.08 | 0.0151787 | 69.4682 | 23.499 | 13.4213
21.4014 | 1411.05 | 0.015167 | 70.5168 | 23.499 | 15.2488
21.6834 | 1430.7 | 0.0151558 | 71.4998 | 23.498 | 13.9041
21.9665 | 1450.36 | 0.0151456 | 72.4828 | 23.506 | 12.3118
22.2677 | 1471.33 | 0.0151344 | 73.5314 | 23.498 | 3.89093
22.5497 | 1490.98 | 0.0151241 | 74.5145 | 23.501 | -7.73481
22.832 | 1510.64 | 0.0151141 | 75.4975 | 23.504 | -11.2463
23.1104 | 1530.3 | 0.0151018 | 76.4805 | 23.504 | -12.0688
23.3935 | 1549.96 | 0.015093 | 77.4636 | 23.5 | -21.9477
23.6944 | 1570.93 | 0.0150831 | 78.5122 | 23.501 | -22.3628
23.9759 | 1590.58 | 0.0150737 | 79.4952 | 23.507 | -11.6898
24.2583 | 1610.24 | 0.015065 | 80.4782 | 23.498 | -9.3399
24.5551 | 1631.21 | 0.0150533 | 81.5268 | 23.502 | -2.46114
24.8364 | 1650.87 | 0.0150445 | 82.5099 | 23.507 | -4.02092
25.1157 | 1670.52 | 0.0150346 | 83.4929 | 23.498 | 0.821899
25.3947 | 1690.18 | 0.0150248 | 84.4759 | 23.498 | -5.82669
25.6757 | 1709.84 | 0.0150165 | 85.459 | 23.499 | -12.2594
25.9715 | 1730.81 | 0.0150054 | 86.5076 | 23.503 | -28.0258
26.2523 | 1750.46 | 0.0149973 | 87.4906 | 23.501 | -27.8758
26.5336 | 1770.12 | 0.0149897 | 88.4736 | 23.5 | -27.6296
26.8258 | 1791.09 | 0.0149773 | 89.5222 | 23.504 | -34.8689
27.1057 | 1810.75 | 0.0149694 | 90.5052 | 23.501 | -42.8641
27.3871 | 1830.41 | 0.0149623 | 91.4883 | 23.497 | -44.8387
27.6798 | 1851.37 | 0.0149509 | 92.5369 | 23.502 | -29.2074
27.9621 | 1871.03 | 0.0149447 | 93.5199 | 23.499 | -5.39043
28.2412 | 1890.69 | 0.014937 | 94.5029 | 23.497 | -26.0367
28.5217 | 1910.35 | 0.0149301 | 95.486 | 23.494 | -10.3481
28.8028 | 1930 | 0.0149237 | 96.469 | 23.498 | -31.4204
29.1018 | 1950.97 | 0.0149166 | 97.5176 | 23.497 | -29.4601
29.3782 | 1970.63 | 0.014908 | 98.5006 | 23.497 | -42.3793
29.6552 | 1990.29 | 0.0149 | 99.4837 | 23.502 | -44.7324
29.9489 | 2011.26 | 0.0148906 | 100.532 | 23.504 | -57.4669
30.2314 | 2030.91 | 0.0148856 | 101.515 | 23.501 | -56.351
30.5085 | 2050.57 | 0.0148781 | 102.498 | 23.496 | -50.9502
30.7824 | 2070.23 | 0.0148691 | 103.481 | 23.498 | -48.3933
31.0606 | 2089.89 | 0.0148624 | 104.464 | 23.501 | -45.2728
31.3492 | 2110.85 | 0.0148514 | 105.513 | 23.501 | -39.7213
31.6313 | 2130.51 | 0.0148468 | 106.496 | 23.494 | -42.0592
31.9009 | 2150.17 | 0.0148365 | 107.479 | 23.5 | -39.9839
32.2043 | 2171.07 | 0.0148334 | 108.528 | 23.497 | -47.8644
32.4774 | 2190.83 | 0.0148243 | 109.511 | 23.494 | -52.7308
32.7311 | 2210.42 | 0.0148076 | 110.494 | 23.498 | -68.0977
33.024 | 2230.11 | 0.0148082 | 111.477 | 23.5 | -73.1459
33.2986 | 2249.77 | 0.0148009 | 112.46 | 23.508 | -75.1905
33.594 | 2270.74 | 0.0147943 | 113.508 | 23.503 | -73.8131
33.867 | 2290.39 | 0.0147865 | 114.491 | 23.496 | -77.4374
34.1378 | 2310.05 | 0.014778 | 115.474 | 23.496 | -68.2465
34.4279 | 2331.02 | 0.0147695 | 116.523 | 23.499 | -63.2354
34.697 | 2350.68 | 0.0147604 | 117.506 | 23.499 | -69.4303
34.9697 | 2370.33 | 0.0147531 | 118.489 | 23.504 | -52.7086
35.2584 | 2391.3 | 0.0147444 | 119.538 | 23.504 | -57.0943
35.5363 | 2410.96 | 0.0147395 | 120.521 | 23.504 | -66.3201
35.8067 | 2430.62 | 0.0147315 | 121.504 | 23.504 | -70.8086
36.0785 | 2450.27 | 0.0147243 | 122.487 | 23.502 | -89.6823
36.3502 | 2469.93 | 0.0147171 | 123.47 | 23.494 | -97.5715
36.6397 | 2490.9 | 0.0147094 | 124.518 | 23.501 | -96.4749
36.91 | 2510.56 | 0.0147019 | 125.501 | 23.497 | -108.148
37.1831 | 2530.21 | 0.0146956 | 126.485 | 23.504 | -101.555
37.4738 | 2551.18 | 0.0146888 | 127.533 | 23.502 | -92.2645
37.7522 | 2570.84 | 0.0146848 | 128.516 | 23.501 | -96.0728
38.0222 | 2590.5 | 0.0146776 | 129.499 | 23.495 | -85.3569
38.296 | 2610.15 | 0.014672 | 130.482 | 23.494 | -84.86
38.5565 | 2629.81 | 0.0146613 | 131.465 | 23.502 | -90.3566
38.8474 | 2650.78 | 0.0146551 | 132.514 | 23.506 | -89.2114
39.1178 | 2670.44 | 0.0146484 | 133.497 | 23.505 | -99.0841
39.3852 | 2690.1 | 0.0146408 | 134.48 | 23.496 | -123.195
39.6712 | 2711.06 | 0.0146331 | 135.528 | 23.5 | -123.307
39.9381 | 2730.72 | 0.0146255 | 136.512 | 23.507 | -108.9
40.2097 | 2750.38 | 0.0146197 | 137.495 | 23.498 | -112.781
40.4738 | 2770.04 | 0.0146113 | 138.478 | 23.502 | -149.206
40.7418 | 2789.69 | 0.0146044 | 139.461 | 23.5 | -118.483
41.0324 | 2810.66 | 0.0145989 | 140.509 | 23.493 | -124.404
41.3028 | 2830.32 | 0.014593 | 141.492 | 23.497 | -100.266
41.5685 | 2849.98 | 0.0145856 | 142.475 | 23.504 | -115.587
41.8539 | 2870.95 | 0.0145784 | 143.524 | 23.5 | -120.444
42.1177 | 2890.6 | 0.0145706 | 144.507 | 23.501 | -123.097
42.3835 | 2910.26 | 0.0145635 | 145.49 | 23.498 | -127.436
42.6769 | 2931.23 | 0.0145594 | 146.539 | 23.498 | -147.521
42.9411 | 2950.89 | 0.0145519 | 147.522 | 23.501 | -157.738
43.2095 | 2970.54 | 0.014546 | 148.505 | 23.494 | -160.293
43.4733 | 2990.2 | 0.0145386 | 149.488 | 23.495 | -153.324
43.7399 | 3009.86 | 0.0145322 | 150.471 | 23.501 | -163.555
44.0223 | 3030.83 | 0.0145248 | 151.519 | 23.496 | -156.522
44.2848 | 3050.49 | 0.0145173 | 152.502 | 23.498 | -158.489
44.546 | 3070.14 | 0.0145094 | 153.485 | 23.5 | -136.133
44.8321 | 3091.11 | 0.0145036 | 154.534 | 23.499 | -142.274
45.0886 | 3110.77 | 0.0144944 | 155.517 | 23.495 | -140.149
45.3502 | 3130.42 | 0.0144869 | 156.5 | 23.502 | -141.889
45.6172 | 3150.08 | 0.0144813 | 157.483 | 23.51 | -162.402
45.8792 | 3169.74 | 0.0144741 | 158.466 | 23.499 | -180.394
46.1624 | 3190.71 | 0.0144678 | 159.515 | 23.499 | -182.233
46.4207 | 3210.37 | 0.0144596 | 160.498 | 23.495 | -197.328
46.6774 | 3230.02 | 0.0144511 | 161.481 | 23.495 | -193.907
46.9529 | 3250.99 | 0.0144426 | 162.529 | 23.499 | -190.495
47.2192 | 3270.65 | 0.0144373 | 163.512 | 23.507 | -190.139
47.4756 | 3290.31 | 0.0144289 | 164.495 | 23.503 | -188.103
47.7399 | 3309.96 | 0.0144231 | 165.478 | 23.505 | -179.299
48.0066 | 3329.62 | 0.014418 | 166.461 | 23.503 | -173.224
48.2955 | 3350.59 | 0.014414 | 167.51 | 23.498 | -177.844
48.5543 | 3370.25 | 0.0144067 | 168.493 | 23.495 | -181.382
48.8112 | 3389.91 | 0.014399 | 169.476 | 23.502 | -208.027
49.0944 | 3410.87 | 0.0143935 | 170.525 | 23.5 | -206.426
49.3633 | 3430.53 | 0.0143894 | 171.508 | 23.497 | -204.142
49.6214 | 3450.19 | 0.0143822 | 172.491 | 23.499 | -242.372
49.9006 | 3471.15 | 0.0143758 | 173.539 | 23.501 | -228.34
50.1549 | 3490.81 | 0.0143677 | 174.522 | 23.496 | -226.497
50.411 | 3510.47 | 0.0143602 | 175.505 | 23.501 | -225.004
50.6708 | 3530.13 | 0.0143538 | 176.488 | 23.5 | -226.218
50.9286 | 3549.79 | 0.0143469 | 177.472 | 23.501 | -205.097
51.2024 | 3570.76 | 0.0143394 | 178.52 | 23.503 | -199.949
51.4374 | 3590.41 | 0.0143263 | 179.503 | 23.499 | -229.804
51.6904 | 3610.07 | 0.0143184 | 180.486 | 23.495 | -203.873
51.947 | 3631.04 | 0.0143064 | 181.535 | 23.502 | -251.237
52.2119 | 3650.7 | 0.0143019 | 182.518 | 23.503 | -271.241
52.4751 | 3670.35 | 0.014297 | 183.501 | 23.507 | -269.084
52.7397 | 3690.01 | 0.0142926 | 184.484 | 23.501 | -244.716
53.0049 | 3709.67 | 0.0142883 | 185.467 | 23.502 | -280.042
53.2949 | 3730.63 | 0.0142857 | 186.515 | 23.504 | -259.097
53.551 | 3750.29 | 0.0142791 | 187.499 | 23.5 | -253.367
53.8142 | 3769.95 | 0.0142745 | 188.482 | 23.501 | -245.707
54.0904 | 3790.92 | 0.0142684 | 189.53 | 23.499 | -255.028
54.342 | 3810.58 | 0.0142608 | 190.513 | 23.501 | -247.051
54.5952 | 3830.23 | 0.0142538 | 191.496 | 23.496 | -249.156
54.8485 | 3849.89 | 0.0142468 | 192.479 | 23.497 | -268.911
55.1088 | 3869.55 | 0.0142417 | 193.462 | 23.495 | -278.557
55.3879 | 3890.52 | 0.0142366 | 194.511 | 23.496 | -290.999
55.6347 | 3910.18 | 0.0142282 | 195.494 | 23.498 | -292.072
55.8818 | 3929.83 | 0.0142199 | 196.477 | 23.504 | -305.866
56.1587 | 3950.8 | 0.0142145 | 197.526 | 23.501 | -314.443
56.4202 | 3970.46 | 0.01421 | 198.509 | 23.497 | -300.508
56.6682 | 3990.11 | 0.0142022 | 199.492 | 23.5 | -294.279
56.9374 | 4011.08 | 0.014195 | 200.54 | 23.501 | -299.242
57.1942 | 4030.74 | 0.0141895 | 201.523 | 23.496 | -279.424
57.4484 | 4050.4 | 0.0141834 | 202.506 | 23.498 | -298.214
57.7034 | 4070.06 | 0.0141775 | 203.489 | 23.506 | -312.117
57.9581 | 4089.71 | 0.0141717 | 204.472 | 23.508 | -292.554
58.2351 | 4110.68 | 0.0141668 | 205.521 | 23.504 | -306.41
58.4859 | 4130.34 | 0.0141601 | 206.504 | 23.498 | -324.04
58.7264 | 4150 | 0.0141509 | 207.487 | 23.495 | -362.404
58.9856 | 4170.97 | 0.014142 | 208.536 | 23.5 | -349.217
59.2462 | 4190.62 | 0.0141378 | 209.519 | 23.501 | -347.578
59.5071 | 4210.28 | 0.0141338 | 210.502 | 23.506 | -352.256
59.7549 | 4229.93 | 0.0141267 | 211.485 | 23.494 | -343.671
59.9861 | 4249.5 | 0.014116 | 212.468 | 23.494 | -332.044
60.2986 | 4270.61 | 0.0141194 | 213.516 | 23.494 | -324.595
60.5125 | 4290.13 | 0.0141051 | 214.499 | 23.501 | -349.175
60.7725 | 4309.88 | 0.0141007 | 215.482 | 23.508 | -355.423
61.0437 | 4330.84 | 0.0140951 | 216.531 | 23.503 | -343.458
61.2943 | 4350.5 | 0.014089 | 217.514 | 23.504 | -370.033
61.5476 | 4370.16 | 0.0140836 | 218.497 | 23.501 | -371.501
61.8118 | 4389.82 | 0.0140807 | 219.48 | 23.495 | -383.18
62.0551 | 4409.48 | 0.0140731 | 220.463 | 23.497 | -398.649
62.3078 | 4430.44 | 0.0140636 | 221.512 | 23.498 | -393.03
62.5675 | 4450.1 | 0.0140598 | 222.495 | 23.508 | -410.359
62.8187 | 4469.76 | 0.0140542 | 223.478 | 23.507 | -393.423
63.0893 | 4490.73 | 0.0140488 | 224.526 | 23.503 | -366.04
63.3384 | 4510.39 | 0.0140428 | 225.509 | 23.499 | -402.706
63.5847 | 4530.04 | 0.0140362 | 226.492 | 23.502 | -354.555
63.8541 | 4551.01 | 0.0140308 | 227.541 | 23.504 | -354.009
64.1044 | 4570.67 | 0.0140252 | 228.524 | 23.497 | -364.89
64.3542 | 4590.32 | 0.0140195 | 229.507 | 23.503 | -386.025
64.6049 | 4609.98 | 0.0140141 | 230.49 | 23.492 | -442.721
64.8613 | 4629.64 | 0.01401 | 231.473 | 23.492 | -431.758
65.114 | 4650.61 | 0.0140012 | 232.522 | 23.499 | -455.806
65.3702 | 4670.26 | 0.0139971 | 233.505 | 23.499 | -448.953
65.6168 | 4689.93 | 0.013991 | 234.488 | 23.493 | -451.955
65.8829 | 4710.89 | 0.0139852 | 235.536 | 23.496 | -438.743
66.1255 | 4730.55 | 0.0139784 | 236.519 | 23.498 | -431.293
66.3615 | 4750.21 | 0.0139702 | 237.503 | 23.505 | -421.452
66.6138 | 4769.87 | 0.0139655 | 238.486 | 23.502 | -428.014
66.8783 | 4789.52 | 0.0139635 | 239.469 | 23.498 | -440.415
67.148 | 4810.49 | 0.0139587 | 240.517 | 23.502 | -447.563
67.3944 | 4830.14 | 0.0139529 | 241.5 | 23.496 | -453.852
67.6317 | 4849.81 | 0.0139452 | 242.483 | 23.496 | -482.642
67.8923 | 4870.77 | 0.0139387 | 243.532 | 23.496 | -493.716
68.1329 | 4890.43 | 0.0139319 | 244.515 | 23.501 | -499.646
68.3839 | 4910.08 | 0.0139272 | 245.498 | 23.506 | -505.558
68.6491 | 4929.75 | 0.0139255 | 246.481 | 23.505 | -496.411
68.8822 | 4949.4 | 0.0139173 | 247.464 | 23.503 | -493.695
69.153 | 4970.37 | 0.013913 | 248.513 | 23.497 | -468.332
69.392 | 4990.03 | 0.0139061 | 249.496 | 23.496 | -483.172
69.6223 | 5009.69 | 0.0138975 | 250.479 | 23.498 | -479.562
69.8873 | 5030.66 | 0.0138923 | 251.527 | 23.504 | -491.335
70.1425 | 5050.31 | 0.0138888 | 252.51 | 23.508 | -500.651
70.3701 | 5069.97 | 0.0138798 | 253.493 | 23.498 | -523.589
70.6149 | 5089.63 | 0.0138743 | 254.476 | 23.501 | -533.677
70.8627 | 5109.28 | 0.0138694 | 255.459 | 23.497 | -545.469
71.1289 | 5130.25 | 0.0138646 | 256.508 | 23.501 | -549.047
71.3845 | 5149.91 | 0.0138613 | 257.491 | 23.499 | -545.941
71.6147 | 5169.57 | 0.0138531 | 258.474 | 23.498 | -551.525
71.8577 | 5190.54 | 0.013844 | 259.523 | 23.5 | -530.927
72.1054 | 5210.19 | 0.0138393 | 260.506 | 23.498 | -540.536
72.3497 | 5229.85 | 0.013834 | 261.489 | 23.507 | -529.905
72.6202 | 5250.82 | 0.0138303 | 262.537 | 23.501 | -532.69
72.8662 | 5270.47 | 0.0138254 | 263.52 | 23.503 | -541.248
73.0886 | 5290.14 | 0.013816 | 264.503 | 23.503 | -563.425
73.3387 | 5309.79 | 0.013812 | 265.486 | 23.497 | -561.286
73.5713 | 5329.45 | 0.0138047 | 266.469 | 23.496 | -585.993
73.8296 | 5350.42 | 0.0137988 | 267.518 | 23.495 | -608.296
74.0652 | 5370.07 | 0.0137922 | 268.501 | 23.502 | -597.27
74.2902 | 5389.73 | 0.0137836 | 269.484 | 23.504 | -613.15
74.5566 | 5410.7 | 0.0137795 | 270.533 | 23.495 | -589.558
74.7651 | 5430.21 | 0.0137684 | 271.516 | 23.501 | -625.798
75.0064 | 5450.03 | 0.0137626 | 272.499 | 23.506 | -562.959
75.2547 | 5469.64 | 0.0137586 | 273.482 | 23.509 | -531.843
75.5087 | 5489.31 | 0.0137556 | 274.465 | 23.497 | -536.88
75.769 | 5510.3 | 0.0137504 | 275.513 | 23.503 | -609.435
75.9957 | 5529.95 | 0.0137425 | 276.496 | 23.504 | -645.225
76.2329 | 5549.61 | 0.0137366 | 277.479 | 23.496 | -590.544
76.4768 | 5570.59 | 0.0137287 | 278.528 | 23.493 | -665.503
76.7055 | 5590.24 | 0.0137213 | 279.511 | 23.5 | -655.616
76.9678 | 5609.89 | 0.01372 | 280.494 | 23.508 | -657.328
77.205 | 5629.56 | 0.0137142 | 281.477 | 23.508 | -676.862
77.4499 | 5649.21 | 0.0137099 | 282.46 | 23.503 | -657.346
77.6874 | 5670.18 | 0.013701 | 283.509 | 23.493 | -652.48
77.9218 | 5689.83 | 0.0136949 | 284.492 | 23.494 | -634.462
78.1619 | 5709.5 | 0.0136898 | 285.475 | 23.499 | -653.884
78.4096 | 5730.46 | 0.0136829 | 286.523 | 23.5 | -648.025
78.6263 | 5750.12 | 0.0136739 | 287.506 | 23.498 | -662.707
78.8424 | 5769.78 | 0.0136647 | 288.49 | 23.496 | -663.951
79.0989 | 5790.75 | 0.0136595 | 289.538 | 23.497 | -697.312
79.3294 | 5810.41 | 0.013653 | 290.521 | 23.5 | -722.802
79.5719 | 5830.06 | 0.0136486 | 291.504 | 23.497 | -720.413
79.7997 | 5849.72 | 0.0136416 | 292.487 | 23.502 | -720.433
80.0268 | 5869.38 | 0.0136346 | 293.47 | 23.504 | -711.227
80.2622 | 5890.35 | 0.0136261 | 294.519 | 23.499 | -726.826
80.4727 | 5910 | 0.0136163 | 295.502 | 23.499 | -699.822
80.7253 | 5929.66 | 0.0136138 | 296.485 | 23.498 | -700.828
80.9845 | 5950.62 | 0.0136094 | 297.533 | 23.502 | -697.988
81.2076 | 5970.29 | 0.013602 | 298.517 | 23.499 | -712.675