## Details
Filename | Pure ethylene glycol
Instrument name | 5332-0483
Operator | Orrill
rundate | 2016-10-19
Sample name | Pure ethylene glycol
Geometry name | 40mm 1.003° cone plate, Peltier plate Aluminium - 998302
Procedure name | Sample
Flow ramp

## Flow ramp - 1
Flow ramp - 1
Stress | Shear rate | Viscosity | Step time | Temperature | Normal stress
Pa | 1/s | Pa.s | s | °C | Pa
-1.15027 | 13.2906 | -0.086548 | 0.466062 | 23.498 | 139.504
1.03743 | 31.0867 | 0.0333721 | 1.50736 | 23.504 | 139.401
1.36812 | 50.7362 | 0.0269654 | 2.4904 | 23.502 | 141.266
1.7274 | 71.7037 | 0.0240908 | 3.53898 | 23.499 | 141.194
2.06658 | 91.3606 | 0.02262 | 4.52202 | 23.502 | 142.854
2.39926 | 111.022 | 0.0216107 | 5.50506 | 23.501 | 143.766
2.725 | 130.678 | 0.0208528 | 6.4881 | 23.497 | 146.945
3.06674 | 150.334 | 0.0203995 | 7.47114 | 23.495 | 143.839
3.41609 | 171.311 | 0.0199408 | 8.51971 | 23.507 | 145.41
3.7566 | 190.96 | 0.0196722 | 9.50275 | 23.497 | 143.28
4.08163 | 210.625 | 0.0193786 | 10.4858 | 23.498 | 142.217
4.44495 | 231.587 | 0.0191934 | 11.5344 | 23.503 | 138.299
4.7751 | 251.238 | 0.0190063 | 12.5174 | 23.502 | 138.233
5.10569 | 270.909 | 0.0188465 | 13.5004 | 23.5 | 139.498
5.44075 | 290.555 | 0.0187253 | 14.4835 | 23.497 | 139.797
5.77471 | 310.221 | 0.0186148 | 15.4665 | 23.498 | 139.762
6.12699 | 331.19 | 0.0184999 | 16.5151 | 23.499 | 142.878
6.46081 | 350.847 | 0.0184149 | 17.4981 | 23.502 | 144.96
6.79202 | 370.505 | 0.0183318 | 18.4812 | 23.503 | 144.352
7.14499 | 391.473 | 0.0182516 | 19.5298 | 23.501 | 145.34
7.47577 | 411.13 | 0.0181834 | 20.5128 | 23.509 | 143.608
7.80771 | 430.787 | 0.0181243 | 21.4958 | 23.506 | 140.549
8.13826 | 450.445 | 0.0180672 | 22.4789 | 23.497 | 138.466
8.46578 | 470.091 | 0.0180088 | 23.4619 | 23.5 | 134.7
8.81534 | 491.069 | 0.0179513 | 24.5105 | 23.5 | 132.29
9.14692 | 510.728 | 0.0179096 | 25.4935 | 23.499 | 133.518
9.46909 | 530.388 | 0.0178532 | 26.4766 | 23.496 | 135.083
9.82577 | 551.353 | 0.0178212 | 27.5252 | 23.505 | 136.01
10.1472 | 571.012 | 0.0177706 | 28.5082 | 23.511 | 139.204
10.4795 | 590.67 | 0.0177417 | 29.4912 | 23.498 | 141.983
10.8283 | 611.636 | 0.0177038 | 30.5398 | 23.498 | 142.06
11.1478 | 631.294 | 0.0176586 | 31.5228 | 23.494 | 143.497
11.4752 | 650.932 | 0.0176288 | 32.5059 | 23.498 | 140.25
11.8017 | 670.611 | 0.0175985 | 33.4889 | 23.502 | 134.638
12.1246 | 690.267 | 0.0175652 | 34.472 | 23.504 | 131.76
12.4703 | 711.235 | 0.0175333 | 35.5205 | 23.506 | 128.418
12.795 | 730.893 | 0.017506 | 36.5036 | 23.508 | 127.264
13.1126 | 750.551 | 0.0174706 | 37.4866 | 23.5 | 126.303
13.4574 | 771.516 | 0.0174428 | 38.5352 | 23.498 | 129.527
13.777 | 791.176 | 0.0174133 | 39.5182 | 23.502 | 134.814
14.1002 | 810.834 | 0.0173897 | 40.5013 | 23.504 | 135.522
14.4189 | 830.492 | 0.0173619 | 41.4843 | 23.496 | 140.448
14.7381 | 850.147 | 0.017336 | 42.4674 | 23.497 | 138.266
15.0806 | 871.119 | 0.0173118 | 43.5159 | 23.499 | 137.829
15.3973 | 890.775 | 0.0172853 | 44.499 | 23.505 | 134.481
15.7196 | 910.432 | 0.0172661 | 45.482 | 23.496 | 128.321
16.0543 | 931.397 | 0.0172368 | 46.5306 | 23.497 | 126.682
16.3687 | 951.062 | 0.017211 | 47.5136 | 23.498 | 122.371
16.689 | 970.714 | 0.0171925 | 48.4967 | 23.505 | 119.877
17.0044 | 990.371 | 0.0171697 | 49.4797 | 23.503 | 119.016
17.322 | 1010.03 | 0.01715 | 50.4628 | 23.5 | 120.412
17.6594 | 1031 | 0.0171284 | 51.5113 | 23.494 | 126.74
17.9754 | 1050.66 | 0.0171088 | 52.4944 | 23.497 | 124.266
18.2893 | 1070.31 | 0.0170877 | 53.4774 | 23.501 | 130.589
18.6259 | 1091.28 | 0.0170679 | 54.526 | 23.505 | 135.655
18.9418 | 1110.94 | 0.0170503 | 55.509 | 23.498 | 131.529
19.2587 | 1130.59 | 0.0170341 | 56.4921 | 23.491 | 127.916
19.5938 | 1151.57 | 0.0170149 | 57.5406 | 23.496 | 120.922
19.9073 | 1171.22 | 0.0169971 | 58.5237 | 23.499 | 120.143
20.2189 | 1190.88 | 0.0169781 | 59.5067 | 23.508 | 109.45
20.5423 | 1210.49 | 0.0169702 | 60.4898 | 23.51 | 106.908
20.8404 | 1230.21 | 0.0169406 | 61.4728 | 23.503 | 105.687
21.1935 | 1251.14 | 0.0169393 | 62.5214 | 23.499 | 110.024
21.4985 | 1270.82 | 0.016917 | 63.5044 | 23.498 | 114.957
21.8146 | 1290.48 | 0.0169043 | 64.4875 | 23.5 | 120.711
22.1463 | 1311.45 | 0.016887 | 65.536 | 23.504 | 120.478
22.4611 | 1331.11 | 0.016874 | 66.5191 | 23.498 | 121.568
22.7722 | 1350.76 | 0.0168588 | 67.5021 | 23.501 | 119.575
23.0816 | 1370.42 | 0.0168428 | 68.4852 | 23.503 | 118.343
23.3981 | 1390.08 | 0.0168323 | 69.4682 | 23.504 | 105.684
23.7301 | 1411.04 | 0.0168174 | 70.5168 | 23.505 | 101.646
24.0417 | 1430.7 | 0.0168041 | 71.4998 | 23.507 | 100.887
24.3558 | 1450.36 | 0.016793 | 72.4828 | 23.498 | 95.9869
24.6847 | 1471.33 | 0.0167772 | 73.5314 | 23.496 | 95.3335
24.9894 | 1490.99 | 0.0167603 | 74.5145 | 23.494 | 99.8647
25.2819 | 1510.65 | 0.0167358 | 75.4975 | 23.502 | 97.6482
25.5413 | 1530.31 | 0.0166903 | 76.4805 | 23.502 | 92.7796
25.8009 | 1549.96 | 0.0166461 | 77.4636 | 23.502 | 106.502
26.1098 | 1570.93 | 0.0166206 | 78.5122 | 23.509 | 104.782
26.4077 | 1590.58 | 0.0166025 | 79.4952 | 23.5 | 96.738
26.7096 | 1610.24 | 0.0165873 | 80.4782 | 23.493 | 98.0914
27.0316 | 1631.21 | 0.0165715 | 81.5268 | 23.495 | 93.2617
27.3342 | 1650.87 | 0.0165575 | 82.5099 | 23.499 | 83.1132
27.6345 | 1670.52 | 0.0165424 | 83.4929 | 23.498 | 80.553
27.9325 | 1690.18 | 0.0165263 | 84.4759 | 23.497 | 76.8511
28.2363 | 1709.84 | 0.016514 | 85.459 | 23.498 | 80.3359
28.5623 | 1730.81 | 0.0165023 | 86.5076 | 23.501 | 75.6922
28.8636 | 1750.46 | 0.0164891 | 87.4906 | 23.499 | 79.8451
29.1615 | 1770.12 | 0.0164743 | 88.4736 | 23.506 | 82.5064
29.4854 | 1791.09 | 0.0164623 | 89.5222 | 23.512 | 95.6887
29.7908 | 1810.75 | 0.0164522 | 90.5052 | 23.51 | 81.7333
30.0984 | 1830.41 | 0.0164436 | 91.4883 | 23.499 | 83.5712
30.4227 | 1851.37 | 0.0164325 | 92.5369 | 23.498 | 86.6068
30.722 | 1871.03 | 0.0164198 | 93.5199 | 23.502 | 78.1677
31.0228 | 1890.69 | 0.0164082 | 94.5029 | 23.495 | 64.2281
31.3223 | 1910.35 | 0.0163961 | 95.486 | 23.505 | 60.1759
31.624 | 1930 | 0.0163855 | 96.469 | 23.501 | 61.8443
31.9429 | 1950.97 | 0.0163728 | 97.5176 | 23.502 | 60.3257
32.2452 | 1970.63 | 0.0163629 | 98.5006 | 23.506 | 62.8872
32.5476 | 1990.29 | 0.0163532 | 99.4837 | 23.499 | 61.6447
32.8648 | 2011.25 | 0.0163404 | 100.532 | 23.499 | 65.1023
33.1626 | 2030.91 | 0.0163289 | 101.515 | 23.499 | 70.4919
33.4598 | 2050.57 | 0.0163173 | 102.498 | 23.5 | 74.5196
33.7575 | 2070.23 | 0.0163062 | 103.481 | 23.497 | 66.0416
34.0586 | 2089.89 | 0.0162969 | 104.464 | 23.503 | 58.9665
34.376 | 2110.85 | 0.0162854 | 105.513 | 23.501 | 56.3475
34.6739 | 2130.51 | 0.0162749 | 106.496 | 23.5 | 52.958
34.9693 | 2150.17 | 0.0162635 | 107.479 | 23.503 | 37.8969
35.2845 | 2171.14 | 0.0162516 | 108.528 | 23.502 | 39.546
35.5873 | 2190.77 | 0.0162442 | 109.511 | 23.495 | 42.8676
35.8861 | 2210.42 | 0.016235 | 110.494 | 23.501 | 42.5232
36.1627 | 2230.09 | 0.0162158 | 111.477 | 23.499 | 39.7565
36.4738 | 2249.77 | 0.0162123 | 112.46 | 23.506 | 50.1465
36.7919 | 2270.73 | 0.0162027 | 113.508 | 23.504 | 45.5945
37.0926 | 2290.39 | 0.0161949 | 114.491 | 23.496 | 48.8911
37.3859 | 2310.05 | 0.016184 | 115.474 | 23.494 | 50.4007
37.6963 | 2331.02 | 0.0161716 | 116.523 | 23.494 | 34.7748
37.9937 | 2350.67 | 0.0161629 | 117.506 | 23.496 | 31.8092
38.287 | 2370.33 | 0.0161526 | 118.489 | 23.496 | 24.0461
38.6006 | 2391.3 | 0.0161421 | 119.538 | 23.502 | 13.9989
38.8979 | 2410.96 | 0.0161338 | 120.521 | 23.501 | 16.088
39.1919 | 2430.62 | 0.0161243 | 121.504 | 23.498 | 21.1038
39.484 | 2450.27 | 0.0161141 | 122.487 | 23.5 | 20.3449
39.7715 | 2469.93 | 0.0161023 | 123.47 | 23.498 | 21.8566
40.0828 | 2490.9 | 0.0160917 | 124.518 | 23.502 | 28.7005
40.3748 | 2510.56 | 0.016082 | 125.501 | 23.502 | 27.7492
40.6668 | 2530.21 | 0.0160725 | 126.485 | 23.504 | 28.3635
40.9744 | 2551.18 | 0.016061 | 127.533 | 23.502 | 30.4239
41.2647 | 2570.84 | 0.0160511 | 128.516 | 23.493 | 13.6734
41.5529 | 2590.5 | 0.0160405 | 129.499 | 23.496 | 9.99788
41.8465 | 2610.15 | 0.0160322 | 130.482 | 23.498 | 0.680851
42.1377 | 2629.81 | 0.0160231 | 131.465 | 23.5 | -10.3902
42.4447 | 2650.78 | 0.0160122 | 132.514 | 23.504 | -0.986583
42.7296 | 2670.44 | 0.016001 | 133.497 | 23.499 | -17.9562
43.0172 | 2690.1 | 0.015991 | 134.48 | 23.5 | 6.77251
43.3286 | 2711.06 | 0.0159821 | 135.528 | 23.502 | -7.62401
43.6169 | 2730.72 | 0.0159726 | 136.512 | 23.502 | -27.6972
43.904 | 2750.38 | 0.0159629 | 137.495 | 23.506 | -21.9955
44.1925 | 2770.04 | 0.0159538 | 138.478 | 23.498 | 8.10429
44.4839 | 2789.69 | 0.0159458 | 139.461 | 23.497 | 11.2698
44.7938 | 2810.66 | 0.0159371 | 140.509 | 23.5 | -12.8218
45.0734 | 2830.32 | 0.0159252 | 141.492 | 23.493 | -18.5304
45.3528 | 2849.98 | 0.0159134 | 142.475 | 23.494 | -30.5537
45.6622 | 2870.94 | 0.0159049 | 143.524 | 23.5 | -31.7057
45.9529 | 2890.6 | 0.0158973 | 144.507 | 23.495 | -37.3609
46.2328 | 2910.26 | 0.0158861 | 145.49 | 23.497 | -38.6505
46.5515 | 2931.15 | 0.0158817 | 146.539 | 23.504 | -32.2393
46.8006 | 2950.87 | 0.0158599 | 147.522 | 23.502 | -31.1136
47.0948 | 2970.54 | 0.0158539 | 148.505 | 23.497 | -23.3365
47.3752 | 2990.2 | 0.0158435 | 149.488 | 23.503 | -23.7127
47.6654 | 3009.86 | 0.0158364 | 150.471 | 23.504 | -20.6014
47.9644 | 3030.83 | 0.0158255 | 151.519 | 23.501 | -27.2631
48.2517 | 3050.48 | 0.0158177 | 152.502 | 23.497 | -29.0649
48.5342 | 3070.14 | 0.0158084 | 153.485 | 23.503 | -46.3246
48.8326 | 3091.11 | 0.0157977 | 154.534 | 23.501 | -49.7981
49.1117 | 3110.77 | 0.0157876 | 155.517 | 23.495 | -74.1043
49.3845 | 3130.42 | 0.0157757 | 156.5 | 23.497 | -77.8915
49.6661 | 3150.08 | 0.0157666 | 157.483 | 23.505 | -70.138
49.9604 | 3169.74 | 0.0157617 | 158.466 | 23.506 | -61.0255
50.257 | 3190.71 | 0.015751 | 159.515 | 23.501 | -63.9412
50.524 | 3210.37 | 0.0157378 | 160.498 | 23.501 | -57.2348
50.8048 | 3230.02 | 0.0157289 | 161.481 | 23.511 | -47.4865
51.1064 | 3250.99 | 0.0157203 | 162.529 | 23.506 | -60.2104
51.3894 | 3270.65 | 0.0157123 | 163.512 | 23.501 | -55.5904
51.6684 | 3290.31 | 0.0157032 | 164.495 | 23.497 | -63.5716
51.9448 | 3309.96 | 0.0156935 | 165.478 | 23.5 | -71.9585
52.2203 | 3329.62 | 0.0156836 | 166.461 | 23.502 | -93.9219
52.5201 | 3350.59 | 0.0156749 | 167.51 | 23.499 | -99.8976
52.7894 | 3370.25 | 0.0156634 | 168.493 | 23.5 | -95.424
53.0563 | 3389.91 | 0.0156513 | 169.476 | 23.499 | -96.1129
53.3531 | 3410.87 | 0.0156421 | 170.525 | 23.505 | -108.891
53.6332 | 3430.53 | 0.0156341 | 171.508 | 23.507 | -114.314
53.9171 | 3450.19 | 0.0156273 | 172.491 | 23.506 | -89.118
54.2094 | 3471.16 | 0.0156171 | 173.539 | 23.504 | -78.3605
54.4813 | 3490.81 | 0.0156071 | 174.522 | 23.496 | -94.3884
54.7527 | 3510.47 | 0.015597 | 175.505 | 23.492 | -99.4248
55.0245 | 3530.13 | 0.0155871 | 176.488 | 23.493 | -104.209
55.2988 | 3549.79 | 0.0155781 | 177.472 | 23.497 | -110.106
55.5868 | 3570.75 | 0.0155672 | 178.52 | 23.504 | -116.924
55.8679 | 3590.41 | 0.0155603 | 179.503 | 23.505 | -142.294
56.1555 | 3610.07 | 0.0155552 | 180.486 | 23.501 | -130.432
56.466 | 3631.03 | 0.0155509 | 181.535 | 23.504 | -110.372
56.7399 | 3650.7 | 0.0155422 | 182.518 | 23.504 | -105.469
56.991 | 3670.25 | 0.0155278 | 183.501 | 23.494 | -103.293
57.2489 | 3690 | 0.0155146 | 184.484 | 23.495 | -117.175
57.5091 | 3709.67 | 0.0155025 | 185.467 | 23.498 | -128.146
57.7991 | 3730.63 | 0.0154931 | 186.515 | 23.502 | -122.978
58.0834 | 3750.29 | 0.0154877 | 187.499 | 23.499 | -122.498
58.3478 | 3769.95 | 0.0154771 | 188.482 | 23.5 | -143.511
58.6362 | 3790.92 | 0.0154675 | 189.53 | 23.498 | -153.189
58.9036 | 3810.58 | 0.0154579 | 190.513 | 23.497 | -158.069
59.1691 | 3830.23 | 0.0154479 | 191.496 | 23.499 | -165.184
59.4481 | 3849.89 | 0.0154415 | 192.479 | 23.509 | -168.254
59.7223 | 3869.55 | 0.0154339 | 193.462 | 23.505 | -179.318
60.0085 | 3890.52 | 0.0154243 | 194.511 | 23.505 | -163.297
60.2723 | 3910.17 | 0.0154142 | 195.494 | 23.501 | -164.556
60.5367 | 3929.83 | 0.0154044 | 196.477 | 23.497 | -151.939
60.8152 | 3950.8 | 0.0153931 | 197.526 | 23.5 | -163.846
61.0815 | 3970.46 | 0.015384 | 198.509 | 23.5 | -158.961
61.3549 | 3990.11 | 0.0153767 | 199.492 | 23.502 | -167.109
61.6417 | 4011.08 | 0.0153679 | 200.54 | 23.498 | -184.877
61.9046 | 4030.74 | 0.0153581 | 201.523 | 23.501 | -177.842
62.164 | 4050.4 | 0.0153476 | 202.506 | 23.499 | -191.122
62.4212 | 4070.06 | 0.0153367 | 203.489 | 23.5 | -220.077
62.6947 | 4089.71 | 0.0153298 | 204.472 | 23.498 | -235.524
62.9762 | 4110.68 | 0.0153201 | 205.521 | 23.493 | -227.61
63.2379 | 4130.34 | 0.0153106 | 206.504 | 23.49 | -235.549
63.4911 | 4150 | 0.0152991 | 207.487 | 23.502 | -204.985
63.7705 | 4170.97 | 0.0152892 | 208.536 | 23.501 | -195.36
64.0354 | 4190.62 | 0.0152806 | 209.519 | 23.503 | -198.76
64.297 | 4210.28 | 0.0152714 | 210.502 | 23.502 | -197.708
64.5702 | 4229.94 | 0.0152651 | 211.485 | 23.5 | -206.791
64.8234 | 4249.6 | 0.015254 | 212.468 | 23.498 | -218.368
65.0996 | 4270.56 | 0.0152438 | 213.516 | 23.497 | -228.697
65.3589 | 4290.22 | 0.0152344 | 214.499 | 23.503 | -233.818
65.6211 | 4309.88 | 0.0152257 | 215.482 | 23.502 | -240.911
65.8989 | 4330.85 | 0.0152162 | 216.531 | 23.501 | -257.753
66.1498 | 4350.51 | 0.0152051 | 217.514 | 23.503 | -246.755
66.4018 | 4370.16 | 0.0151944 | 218.497 | 23.501 | -262.102
66.6544 | 4389.82 | 0.0151838 | 219.48 | 23.5 | -248.343
66.9167 | 4409.34 | 0.0151761 | 220.463 | 23.497 | -249.956
67.1636 | 4430.45 | 0.0151595 | 221.512 | 23.502 | -244.867
67.4487 | 4450.09 | 0.0151567 | 222.495 | 23.508 | -240.058
67.7015 | 4469.76 | 0.0151466 | 223.478 | 23.504 | -250.77
67.9855 | 4490.73 | 0.0151391 | 224.526 | 23.5 | -255.186
68.2343 | 4510.39 | 0.0151283 | 225.509 | 23.495 | -277.727
68.477 | 4530.04 | 0.0151162 | 226.492 | 23.502 | -300.918
68.7507 | 4551.01 | 0.0151067 | 227.541 | 23.499 | -276.677
69.0127 | 4570.67 | 0.015099 | 228.524 | 23.501 | -284.879
69.2664 | 4590.32 | 0.0150897 | 229.507 | 23.505 | -303.408
69.5225 | 4609.99 | 0.0150809 | 230.49 | 23.499 | -315.636
69.7629 | 4629.64 | 0.0150687 | 231.473 | 23.501 | -280.712
70.0335 | 4650.61 | 0.015059 | 232.522 | 23.502 | -282.779
70.277 | 4670.27 | 0.0150477 | 233.505 | 23.497 | -293.802
70.5325 | 4689.92 | 0.0150392 | 234.488 | 23.5 | -278.178
70.8052 | 4710.89 | 0.0150301 | 235.536 | 23.497 | -292.636
71.052 | 4730.55 | 0.0150198 | 236.519 | 23.502 | -309.492
71.2918 | 4750.21 | 0.0150081 | 237.503 | 23.503 | -322.55
71.5435 | 4769.87 | 0.0149991 | 238.486 | 23.503 | -331.009
71.8064 | 4789.52 | 0.0149924 | 239.469 | 23.506 | -336.925
72.0773 | 4810.49 | 0.0149834 | 240.517 | 23.497 | -333.391
72.3168 | 4830.15 | 0.014972 | 241.5 | 23.491 | -355.484
72.5583 | 4849.81 | 0.0149611 | 242.483 | 23.495 | -343.936
72.813 | 4870.78 | 0.0149489 | 243.532 | 23.501 | -327.945
73.0632 | 4890.43 | 0.01494 | 244.515 | 23.5 | -337.687
73.3208 | 4910.09 | 0.0149327 | 245.498 | 23.5 | -333.445
73.5771 | 4929.75 | 0.0149251 | 246.481 | 23.506 | -335.462
73.8347 | 4949.4 | 0.0149179 | 247.464 | 23.496 | -338.801
74.0931 | 4970.38 | 0.0149069 | 248.513 | 23.5 | -358.168
74.3325 | 4990.03 | 0.0148962 | 249.496 | 23.501 | -364.933
74.5723 | 5009.68 | 0.0148856 | 250.479 | 23.507 | -386.769
74.8448 | 5030.66 | 0.0148777 | 251.527 | 23.508 | -387.083
75.0834 | 5050.32 | 0.0148671 | 252.51 | 23.498 | -403.995
75.3286 | 5069.97 | 0.0148578 | 253.493 | 23.498 | -383.555
75.5561 | 5089.63 | 0.0148451 | 254.476 | 23.496 | -385.974
75.792 | 5109.28 | 0.0148342 | 255.459 | 23.5 | -382.981
76.082 | 5130.11 | 0.0148305 | 256.508 | 23.506 | -387.879
76.3079 | 5149.99 | 0.0148171 | 257.491 | 23.503 | -392.075
76.5268 | 5169.47 | 0.0148036 | 258.474 | 23.5 | -379.257
76.8059 | 5190.54 | 0.0147973 | 259.523 | 23.507 | -389.872
77.0643 | 5210.19 | 0.0147911 | 260.506 | 23.503 | -405.468
77.2992 | 5229.86 | 0.0147804 | 261.489 | 23.491 | -423.504
77.5581 | 5250.81 | 0.0147707 | 262.537 | 23.493 | -433.681
77.8057 | 5270.48 | 0.0147625 | 263.52 | 23.499 | -448.596
78.0308 | 5290.13 | 0.0147503 | 264.503 | 23.499 | -445.628
78.2949 | 5309.79 | 0.0147454 | 265.486 | 23.501 | -452.455
78.5369 | 5329.45 | 0.0147364 | 266.469 | 23.502 | -443.203
78.793 | 5350.42 | 0.0147265 | 267.518 | 23.501 | -435.686
79.038 | 5370.07 | 0.0147182 | 268.501 | 23.505 | -431.864
79.2587 | 5389.73 | 0.0147055 | 269.484 | 23.499 | -455.783
79.5245 | 5410.7 | 0.0146976 | 270.533 | 23.498 | -406.318
79.7773 | 5430.36 | 0.014691 | 271.516 | 23.502 | -465.096
80.0198 | 5450.02 | 0.0146825 | 272.499 | 23.497 | -484.424
80.2569 | 5469.67 | 0.0146731 | 273.482 | 23.496 | -476.299
80.489 | 5489.33 | 0.0146628 | 274.465 | 23.5 | -498.4
80.7463 | 5510.3 | 0.0146537 | 275.513 | 23.505 | -525.796
80.9802 | 5529.96 | 0.0146439 | 276.496 | 23.5 | -490.78
81.2291 | 5549.61 | 0.0146369 | 277.479 | 23.5 | -504.37
81.4957 | 5570.59 | 0.0146296 | 278.528 | 23.499 | -500.791
81.7265 | 5590.24 | 0.0146195 | 279.511 | 23.503 | -486.551
81.9695 | 5609.9 | 0.0146116 | 280.494 | 23.505 | -485.016
82.1901 | 5629.56 | 0.0145997 | 281.477 | 23.504 | -497.233
82.4231 | 5649.21 | 0.0145902 | 282.46 | 23.503 | -480.44
82.674 | 5670.19 | 0.0145805 | 283.509 | 23.498 | -511.184
82.9083 | 5689.83 | 0.0145713 | 284.492 | 23.498 | -520.259
83.13 | 5709.5 | 0.0145599 | 285.475 | 23.499 | -536.831
83.3873 | 5730.46 | 0.0145516 | 286.523 | 23.5 | -541.458
83.6184 | 5750.12 | 0.014542 | 287.506 | 23.503 | -558.932
83.869 | 5769.77 | 0.0145359 | 288.49 | 23.499 | -554.044
84.139 | 5790.75 | 0.0145299 | 289.538 | 23.5 | -553.054
84.3636 | 5810.41 | 0.0145194 | 290.521 | 23.495 | -564.078
84.5867 | 5830.06 | 0.0145087 | 291.504 | 23.498 | -555.993
84.8127 | 5849.72 | 0.0144986 | 292.487 | 23.506 | -541.185
85.0474 | 5869.38 | 0.01449 | 293.47 | 23.504 | -545.02
85.3235 | 5890.34 | 0.0144853 | 294.519 | 23.498 | -550.026
85.5493 | 5910.01 | 0.0144753 | 295.502 | 23.492 | -563.225
85.7599 | 5929.67 | 0.0144628 | 296.485 | 23.497 | -577.096
85.9932 | 5950.63 | 0.0144511 | 297.533 | 23.5 | -591.754
86.2218 | 5970.29 | 0.0144418 | 298.517 | 23.499 | -606.337
86.411 | 5987.33 | 0.0144323 | 299.368 | 23.5 | -609.583