## Details
Filename | RT5 Standard sweep
Instrument name | 5332-0483
Operator | Orrill
rundate | 2016-10-19
Sample name | RT5 Standard sweep
Geometry name | 40mm 1.003° cone plate, Peltier plate Aluminium - 998302
Procedure name | Sample
Flow ramp

## Flow ramp - 1
Flow ramp - 1
Stress | Shear rate | Viscosity | Step time | Temperature | Normal stress
Pa | 1/s | Pa.s | s | °C | Pa
-0.678972 | 12.1737 | -0.0557737 | 0.466062 | 23.498 | 1.86793
0.662549 | 31.1007 | 0.0213034 | 1.50736 | 23.502 | -1.47272
0.75874 | 50.7532 | 0.0149496 | 2.4904 | 23.503 | 0.324813
0.863951 | 71.721 | 0.012046 | 3.53898 | 23.5 | -0.338474
0.961429 | 91.3771 | 0.0105216 | 4.52202 | 23.501 | -3.13625
1.05313 | 111.038 | 0.00948438 | 5.50506 | 23.501 | -2.54387
1.14719 | 130.695 | 0.00877763 | 6.4881 | 23.508 | 0.364277
1.24631 | 150.355 | 0.00828909 | 7.47114 | 23.505 | 2.45204
1.34364 | 171.323 | 0.00784272 | 8.51971 | 23.499 | 2.14088
1.44307 | 190.98 | 0.00755612 | 9.50275 | 23.501 | 4.9637
1.53502 | 210.639 | 0.00728745 | 10.4858 | 23.496 | 3.34755
1.63849 | 231.607 | 0.00707446 | 11.5344 | 23.501 | 1.8654
1.73223 | 251.268 | 0.00689395 | 12.5174 | 23.495 | 1.34262
1.8279 | 270.921 | 0.00674698 | 13.5004 | 23.5 | -1.29925
1.9223 | 290.585 | 0.00661528 | 14.4835 | 23.502 | -5.60986
2.01732 | 310.242 | 0.0065024 | 15.4665 | 23.501 | -4.06548
2.11872 | 331.201 | 0.00639708 | 16.5151 | 23.501 | -5.76392
2.21404 | 350.867 | 0.0063102 | 17.4981 | 23.502 | -3.56558
2.30889 | 370.524 | 0.00623141 | 18.4812 | 23.498 | -2.65467
2.41033 | 391.492 | 0.00615679 | 19.5298 | 23.498 | -2.00428
2.50578 | 411.15 | 0.00609457 | 20.5128 | 23.494 | 0.325247
2.60098 | 430.796 | 0.00603763 | 21.4958 | 23.499 | 3.18287
2.69658 | 450.45 | 0.00598641 | 22.4789 | 23.498 | 1.87342
2.79061 | 470.122 | 0.00593592 | 23.4619 | 23.506 | 0.994931
2.89241 | 491.089 | 0.00588979 | 24.5105 | 23.51 | -2.69565
2.98782 | 510.747 | 0.00584989 | 25.4935 | 23.496 | -5.66537
3.08153 | 530.406 | 0.00580975 | 26.4766 | 23.495 | -9.07429
3.18418 | 551.372 | 0.00577502 | 27.5252 | 23.496 | -10.0373
3.27823 | 571.03 | 0.0057409 | 28.5082 | 23.496 | -9.41222
3.37447 | 590.688 | 0.00571277 | 29.4912 | 23.503 | -9.66851
3.47556 | 611.64 | 0.00568237 | 30.5398 | 23.506 | -6.25342
3.57073 | 631.312 | 0.00565605 | 31.5228 | 23.506 | -4.69917
3.66598 | 650.971 | 0.00563155 | 32.5059 | 23.502 | -3.58205
3.7611 | 670.628 | 0.00560832 | 33.4889 | 23.497 | -0.631413
3.85575 | 690.286 | 0.00558573 | 34.472 | 23.496 | -2.24941
3.95744 | 711.253 | 0.00556403 | 35.5205 | 23.498 | -4.35918
4.05201 | 730.912 | 0.00554377 | 36.5036 | 23.496 | -6.35923
4.14747 | 750.568 | 0.00552578 | 37.4866 | 23.501 | -11.4967
4.2493 | 771.536 | 0.00550758 | 38.5352 | 23.503 | -15.8187
4.34419 | 791.194 | 0.00549068 | 39.5182 | 23.495 | -18.4723
4.43919 | 810.852 | 0.00547472 | 40.5013 | 23.497 | -17.2386
4.53408 | 830.509 | 0.00545939 | 41.4843 | 23.499 | -15.029
4.62909 | 850.166 | 0.00544492 | 42.4674 | 23.505 | -12.6723
4.73026 | 871.135 | 0.00542999 | 43.5159 | 23.507 | -11.4375
4.82498 | 890.792 | 0.0054165 | 44.499 | 23.503 | -7.1459
4.92073 | 910.45 | 0.00540473 | 45.482 | 23.498 | -7.73253
5.02223 | 931.417 | 0.00539204 | 46.5306 | 23.496 | -7.90708
5.11648 | 951.076 | 0.00537967 | 47.5136 | 23.496 | -9.62992
5.21308 | 970.733 | 0.00537025 | 48.4967 | 23.499 | -15.1258
5.30734 | 990.39 | 0.00535884 | 49.4797 | 23.501 | -18.8956
5.40181 | 1010.05 | 0.00534807 | 50.4628 | 23.498 | -22.1199
5.50073 | 1031.01 | 0.00533526 | 51.5113 | 23.497 | -25.6238
5.60375 | 1050.65 | 0.00533362 | 52.4944 | 23.498 | -25.149
5.69129 | 1070.33 | 0.00531732 | 53.4774 | 23.499 | -25.5829
5.79501 | 1091.3 | 0.0053102 | 54.526 | 23.503 | -23.1528
5.88999 | 1110.96 | 0.00530173 | 55.509 | 23.499 | -18.5738
5.98492 | 1130.61 | 0.00529352 | 56.4921 | 23.505 | -15.8476
6.08653 | 1151.58 | 0.00528537 | 57.5406 | 23.494 | -14.0861
6.18141 | 1171.24 | 0.00527767 | 58.5237 | 23.496 | -16.1609
6.27639 | 1190.9 | 0.0052703 | 59.5067 | 23.5 | -19.7157
6.37225 | 1210.55 | 0.00526392 | 60.4898 | 23.505 | -24.417
6.467 | 1230.21 | 0.00525682 | 61.4728 | 23.498 | -26.6081
6.56895 | 1251.18 | 0.00525021 | 62.5214 | 23.502 | -31.6837
6.66265 | 1270.84 | 0.00524272 | 63.5044 | 23.502 | -37.21
6.75931 | 1290.49 | 0.00523777 | 64.4875 | 23.504 | -35.3273
6.85912 | 1311.46 | 0.00523013 | 65.536 | 23.499 | -34.5145
6.95385 | 1331.12 | 0.00522405 | 66.5191 | 23.506 | -32.0225
7.04911 | 1350.78 | 0.00521856 | 67.5021 | 23.504 | -28.8044
7.14408 | 1370.44 | 0.005213 | 68.4852 | 23.506 | -26.1247
7.23848 | 1390.09 | 0.00520719 | 69.4682 | 23.498 | -25.9858
7.34033 | 1411.06 | 0.005202 | 70.5168 | 23.49 | -29.8965
7.43563 | 1430.72 | 0.00519713 | 71.4998 | 23.498 | -30.4917
7.53086 | 1450.38 | 0.00519235 | 72.4828 | 23.5 | -30.3799
7.63295 | 1471.34 | 0.00518774 | 73.5314 | 23.5 | -43.4544
7.72792 | 1491 | 0.00518304 | 74.5145 | 23.5 | -46.6326
7.8235 | 1510.66 | 0.00517887 | 75.4975 | 23.497 | -46.207
7.91912 | 1530.32 | 0.00517482 | 76.4805 | 23.496 | -45.9769
8.01423 | 1549.97 | 0.00517056 | 77.4636 | 23.501 | -45.9171
8.11633 | 1570.94 | 0.00516654 | 78.5122 | 23.5 | -47.1511
8.21085 | 1590.6 | 0.00516211 | 79.4952 | 23.501 | -36.4971
8.30619 | 1610.26 | 0.0051583 | 80.4782 | 23.503 | -38.3841
8.40699 | 1631.22 | 0.00515379 | 81.5268 | 23.5 | -39.3366
8.50373 | 1650.88 | 0.00515102 | 82.5099 | 23.505 | -37.432
8.59873 | 1670.54 | 0.00514728 | 83.4929 | 23.505 | -44.4357
8.69457 | 1690.2 | 0.00514411 | 84.4759 | 23.497 | -51.4506
8.78739 | 1709.86 | 0.00513926 | 85.459 | 23.495 | -52.6759
8.89062 | 1730.82 | 0.00513665 | 86.5076 | 23.5 | -58.0725
8.98561 | 1750.48 | 0.00513322 | 87.4906 | 23.499 | -62.3121
9.08084 | 1770.14 | 0.00513002 | 88.4736 | 23.499 | -63.2013
9.18445 | 1791.11 | 0.00512781 | 89.5222 | 23.503 | -63.4904
9.28069 | 1810.76 | 0.00512529 | 90.5052 | 23.498 | -59.8828
9.379 | 1830.42 | 0.00512396 | 91.4883 | 23.492 | -53.8803
9.48074 | 1851.39 | 0.00512088 | 92.5369 | 23.494 | -55.9043
9.57658 | 1871.05 | 0.00511831 | 93.5199 | 23.499 | -52.363
9.67024 | 1890.7 | 0.00511462 | 94.5029 | 23.498 | -51.8844
9.76464 | 1910.36 | 0.00511141 | 95.486 | 23.5 | -60.4561
9.86075 | 1930.02 | 0.00510915 | 96.469 | 23.504 | -66.1534
9.96145 | 1950.99 | 0.00510585 | 97.5176 | 23.498 | -72.4205
10.0564 | 1970.65 | 0.00510309 | 98.5006 | 23.502 | -81.4219
10.1523 | 1990.3 | 0.00510089 | 99.4837 | 23.499 | -78.8454
10.2533 | 2011.27 | 0.0050979 | 100.532 | 23.504 | -81.6686
10.3488 | 2030.93 | 0.00509558 | 101.515 | 23.509 | -82.1921
10.4438 | 2050.59 | 0.00509309 | 102.498 | 23.503 | -77.0848
10.5394 | 2070.24 | 0.00509089 | 103.481 | 23.504 | -75.8754
10.6357 | 2089.9 | 0.00508908 | 104.464 | 23.505 | -66.6998
10.7363 | 2110.87 | 0.0050862 | 105.513 | 23.504 | -68.1782
10.8338 | 2130.53 | 0.00508502 | 106.496 | 23.501 | -69.9151
10.9287 | 2150.18 | 0.00508267 | 107.479 | 23.5 | -73.6985
11.0307 | 2171.15 | 0.00508057 | 108.528 | 23.502 | -84.6814
11.1277 | 2190.81 | 0.00507925 | 109.511 | 23.504 | -91.9582
11.2231 | 2210.47 | 0.00507725 | 110.494 | 23.494 | -96.0681
11.3197 | 2230.12 | 0.00507581 | 111.477 | 23.497 | -98.6704
11.4118 | 2249.78 | 0.0050724 | 112.46 | 23.495 | -99.0734
11.5152 | 2270.75 | 0.00507111 | 113.508 | 23.495 | -97.6664
11.6118 | 2290.41 | 0.00506975 | 114.491 | 23.501 | -97.5455
11.7086 | 2310.06 | 0.00506851 | 115.474 | 23.498 | -90.4681
11.8109 | 2331.03 | 0.00506683 | 116.523 | 23.499 | -81.2595
11.9063 | 2350.69 | 0.00506502 | 117.506 | 23.499 | -85.0855
12.0027 | 2370.35 | 0.00506369 | 118.489 | 23.497 | -86.0923
12.1044 | 2391.32 | 0.00506183 | 119.538 | 23.5 | -95.3699
12.2 | 2410.97 | 0.00506018 | 120.521 | 23.506 | -102.317
12.2949 | 2430.63 | 0.00505832 | 121.504 | 23.502 | -112.084
12.3913 | 2450.29 | 0.0050571 | 122.487 | 23.497 | -118.197
12.4877 | 2469.95 | 0.00505586 | 123.47 | 23.499 | -120.951
12.5902 | 2490.91 | 0.00505445 | 124.518 | 23.501 | -117.186
12.6864 | 2510.57 | 0.0050532 | 125.501 | 23.502 | -119.329
12.7814 | 2530.23 | 0.00505146 | 126.485 | 23.506 | -112.429
12.8816 | 2551.2 | 0.00504924 | 127.533 | 23.5 | -112.952
12.9775 | 2570.85 | 0.00504793 | 128.516 | 23.498 | -110.394
13.0739 | 2590.51 | 0.00504682 | 129.499 | 23.497 | -105.242
13.1679 | 2610.17 | 0.00504483 | 130.482 | 23.499 | -111.393
13.2634 | 2629.83 | 0.00504346 | 131.465 | 23.499 | -116.16
13.3664 | 2650.79 | 0.00504241 | 132.514 | 23.502 | -126.518
13.4621 | 2670.45 | 0.00504115 | 133.497 | 23.501 | -129.539
13.5587 | 2690.11 | 0.00504018 | 134.48 | 23.507 | -143.887
13.66 | 2711.08 | 0.00503858 | 135.528 | 23.501 | -143.121
13.7566 | 2730.74 | 0.00503768 | 136.512 | 23.502 | -136.232
13.851 | 2750.39 | 0.005036 | 137.495 | 23.501 | -135.117
13.9442 | 2770.05 | 0.00503393 | 138.478 | 23.495 | -135.044
14.0397 | 2789.71 | 0.00503268 | 139.461 | 23.502 | -142.305
14.1426 | 2810.68 | 0.00503175 | 140.509 | 23.502 | -124.557
14.2387 | 2830.33 | 0.00503074 | 141.492 | 23.496 | -126.894
14.3348 | 2849.99 | 0.00502976 | 142.475 | 23.497 | -136.443
14.4345 | 2870.96 | 0.00502775 | 143.524 | 23.501 | -140.035
14.5278 | 2890.62 | 0.00502585 | 144.507 | 23.503 | -149.947
14.6235 | 2910.27 | 0.00502477 | 145.49 | 23.501 | -153.83
14.7248 | 2931.24 | 0.00502341 | 146.539 | 23.502 | -165.594
14.8232 | 2950.9 | 0.00502328 | 147.522 | 23.502 | -163.151
14.9189 | 2970.56 | 0.00502226 | 148.505 | 23.502 | -170.598
15.0139 | 2990.22 | 0.00502101 | 149.488 | 23.496 | -170.086
15.1066 | 3009.87 | 0.005019 | 150.471 | 23.497 | -160.191
15.2067 | 3030.84 | 0.00501733 | 151.519 | 23.5 | -153.834
15.2998 | 3050.5 | 0.00501551 | 152.502 | 23.5 | -162.075
15.3966 | 3070.16 | 0.00501494 | 153.485 | 23.491 | -150.786
15.5006 | 3091.12 | 0.00501454 | 154.534 | 23.504 | -156.365
15.5937 | 3110.78 | 0.00501279 | 155.517 | 23.5 | -165.075
15.6881 | 3130.44 | 0.00501147 | 156.5 | 23.507 | -165.628
15.7862 | 3150.1 | 0.00501134 | 157.483 | 23.508 | -187.986
15.8815 | 3169.76 | 0.00501031 | 158.466 | 23.499 | -187.916
15.9829 | 3190.72 | 0.00500919 | 159.515 | 23.503 | -196.594
16.0786 | 3210.38 | 0.00500832 | 160.498 | 23.499 | -195.178
16.1731 | 3230.04 | 0.00500708 | 161.481 | 23.5 | -192.249
16.2717 | 3251 | 0.00500513 | 162.529 | 23.504 | -186.632
16.3677 | 3270.66 | 0.00500439 | 163.512 | 23.501 | -188.913
16.4613 | 3290.32 | 0.00500295 | 164.495 | 23.498 | -186.893
16.5556 | 3309.98 | 0.00500174 | 165.478 | 23.499 | -182.524
16.6473 | 3329.64 | 0.00499974 | 166.461 | 23.501 | -192.227
16.7463 | 3350.6 | 0.00499799 | 167.51 | 23.498 | -188.865
16.8421 | 3370.26 | 0.00499726 | 168.493 | 23.502 | -204.604
16.9381 | 3389.92 | 0.00499661 | 169.476 | 23.497 | -205.122
17.0411 | 3410.89 | 0.00499609 | 170.525 | 23.493 | -226.922
17.1342 | 3430.54 | 0.00499461 | 171.508 | 23.497 | -231.127
17.2269 | 3450.2 | 0.004993 | 172.491 | 23.502 | -221.277
17.326 | 3471.17 | 0.00499139 | 173.539 | 23.502 | -222.885
17.4209 | 3490.83 | 0.00499049 | 174.522 | 23.503 | -214.968
17.514 | 3510.49 | 0.00498904 | 175.505 | 23.501 | -205.81
17.6064 | 3530.14 | 0.00498745 | 176.488 | 23.504 | -204.934
17.6999 | 3549.8 | 0.00498616 | 177.472 | 23.499 | -214.026
17.7962 | 3570.77 | 0.00498386 | 178.52 | 23.501 | -215.891
17.8853 | 3590.43 | 0.0049814 | 179.503 | 23.501 | -223.44
17.9799 | 3610.08 | 0.00498046 | 180.486 | 23.504 | -235.336
18.0787 | 3631.05 | 0.0049789 | 181.535 | 23.503 | -252.822
18.1716 | 3650.61 | 0.00497769 | 182.518 | 23.503 | -265.051
18.2656 | 3670.37 | 0.00497652 | 183.501 | 23.502 | -266.654
18.3587 | 3690.02 | 0.00497522 | 184.484 | 23.494 | -253.939
18.4527 | 3709.68 | 0.00497421 | 185.467 | 23.501 | -254.922
18.5562 | 3730.65 | 0.00497398 | 186.515 | 23.5 | -246.346
18.6493 | 3750.31 | 0.00497275 | 187.499 | 23.495 | -241.757
18.7483 | 3769.96 | 0.00497308 | 188.482 | 23.498 | -236.419
18.8521 | 3790.92 | 0.00497296 | 189.53 | 23.501 | -245.565
18.926 | 3810.51 | 0.00496678 | 190.513 | 23.5 | -247.083
19.0224 | 3830.28 | 0.0049663 | 191.496 | 23.492 | -251.494
19.1629 | 3849.9 | 0.00497752 | 192.479 | 23.495 | -266.095
19.2072 | 3869.53 | 0.00496372 | 193.462 | 23.495 | -273.558
19.298 | 3890.54 | 0.00496024 | 194.511 | 23.497 | -293.439
19.4393 | 3910.24 | 0.00497137 | 195.494 | 23.5 | -297.031
19.512 | 3929.82 | 0.00496512 | 196.477 | 23.501 | -298.381
19.601 | 3950.79 | 0.00496128 | 197.526 | 23.498 | -284.75
19.6695 | 3970.54 | 0.00495387 | 198.509 | 23.5 | -276.072
19.798 | 3990.14 | 0.00496174 | 199.492 | 23.496 | -281.954
19.8962 | 4011.09 | 0.0049603 | 200.54 | 23.507 | -279.302
19.9823 | 4030.67 | 0.00495758 | 201.523 | 23.507 | -276.282
20.07 | 4050.41 | 0.00495505 | 202.506 | 23.502 | -280.01
20.1684 | 4070.15 | 0.00495519 | 203.489 | 23.502 | -290.546
20.2711 | 4089.73 | 0.00495659 | 204.472 | 23.497 | -326.157
20.3687 | 4110.67 | 0.00495508 | 205.521 | 23.504 | -337.555
20.4254 | 4130.29 | 0.00494527 | 206.504 | 23.5 | -334.402
20.5404 | 4150.04 | 0.00494945 | 207.487 | 23.5 | -320.876
20.6481 | 4170.99 | 0.00495042 | 208.536 | 23.503 | -319.322
20.7797 | 4190.61 | 0.00495863 | 209.519 | 23.5 | -330.155
20.8259 | 4210.26 | 0.00494646 | 210.502 | 23.502 | -314.196
20.9058 | 4230.04 | 0.00494223 | 211.485 | 23.502 | -316.021
21.0383 | 4249.6 | 0.00495066 | 212.468 | 23.51 | -313.852
21.1238 | 4270.55 | 0.00494639 | 213.516 | 23.501 | -313.009
21.172 | 4290.21 | 0.00493497 | 214.499 | 23.499 | -319.301
21.3049 | 4309.93 | 0.00494322 | 215.482 | 23.498 | -331.228
21.4168 | 4330.78 | 0.00494526 | 216.531 | 23.495 | -330.067
21.4977 | 4350.51 | 0.00494141 | 217.514 | 23.498 | -351.62
21.5867 | 4370.18 | 0.00493954 | 218.497 | 23.5 | -353.301
21.6777 | 4389.83 | 0.00493817 | 219.48 | 23.503 | -355.713
21.7685 | 4409.49 | 0.00493673 | 220.463 | 23.5 | -361.517
21.868 | 4430.46 | 0.00493583 | 221.512 | 23.498 | -359.934
21.9607 | 4450.11 | 0.00493487 | 222.495 | 23.5 | -366.231
22.0536 | 4469.77 | 0.00493394 | 223.478 | 23.496 | -355.9
22.151 | 4490.74 | 0.0049326 | 224.526 | 23.497 | -343.908
22.2415 | 4510.4 | 0.00493117 | 225.509 | 23.499 | -352.838
22.3334 | 4530.05 | 0.00493006 | 226.492 | 23.496 | -340.561
22.4357 | 4551.02 | 0.00492982 | 227.541 | 23.5 | -364.842
22.5299 | 4570.68 | 0.00492924 | 228.524 | 23.504 | -384.056
22.618 | 4590.34 | 0.0049273 | 229.507 | 23.499 | -368.485
22.7134 | 4609.99 | 0.004927 | 230.49 | 23.501 | -396.641
22.7982 | 4629.65 | 0.00492438 | 231.473 | 23.502 | -403.453
22.8976 | 4650.62 | 0.00492355 | 232.522 | 23.501 | -405.373
22.9908 | 4670.28 | 0.0049228 | 233.505 | 23.504 | -386.368
23.0783 | 4689.93 | 0.00492083 | 234.488 | 23.507 | -405.185
23.1793 | 4710.9 | 0.00492035 | 235.536 | 23.502 | -381.623
23.2722 | 4730.56 | 0.00491953 | 236.519 | 23.5 | -384.361
23.3618 | 4750.22 | 0.00491805 | 237.503 | 23.501 | -398.831
23.4539 | 4769.88 | 0.00491708 | 238.486 | 23.5 | -385.846
23.5459 | 4789.53 | 0.00491612 | 239.469 | 23.505 | -397.63
23.6427 | 4810.5 | 0.0049148 | 240.517 | 23.503 | -412.979
23.7357 | 4830.16 | 0.00491406 | 241.5 | 23.499 | -433.43
23.824 | 4849.82 | 0.00491235 | 242.483 | 23.493 | -431.528
23.9215 | 4870.78 | 0.00491121 | 243.532 | 23.493 | -446.361
24.0185 | 4890.44 | 0.00491132 | 244.515 | 23.499 | -436.001
24.1082 | 4910.1 | 0.00490992 | 245.498 | 23.508 | -451.102
24.1998 | 4929.76 | 0.00490893 | 246.481 | 23.513 | -437.299
24.2884 | 4949.42 | 0.00490732 | 247.464 | 23.492 | -440.043
24.3893 | 4970.38 | 0.00490692 | 248.513 | 23.49 | -422.175
24.4791 | 4990.04 | 0.0049056 | 249.496 | 23.498 | -432.275
24.5753 | 5009.7 | 0.00490555 | 250.479 | 23.492 | -432.598
24.6755 | 5030.67 | 0.00490501 | 251.527 | 23.496 | -449.137
24.7641 | 5050.32 | 0.00490347 | 252.51 | 23.501 | -444.418
24.8529 | 5069.98 | 0.00490196 | 253.493 | 23.509 | -483.579
24.9436 | 5089.64 | 0.00490085 | 254.476 | 23.498 | -492.997
25.0331 | 5109.3 | 0.00489952 | 255.459 | 23.488 | -474.15
25.1301 | 5130.26 | 0.00489841 | 256.508 | 23.494 | -494.462
25.2193 | 5149.92 | 0.00489702 | 257.491 | 23.5 | -476.225
25.312 | 5169.58 | 0.00489634 | 258.474 | 23.498 | -477.944
25.41 | 5190.55 | 0.00489543 | 259.523 | 23.495 | -464.046
25.498 | 5210.2 | 0.00489386 | 260.506 | 23.498 | -468.596
25.5913 | 5229.86 | 0.0048933 | 261.489 | 23.507 | -475.464
25.6909 | 5250.83 | 0.00489273 | 262.537 | 23.503 | -480.762
25.7792 | 5270.49 | 0.00489124 | 263.52 | 23.501 | -483.028
25.8723 | 5290.15 | 0.00489066 | 264.503 | 23.498 | -505.672
25.9582 | 5309.8 | 0.00488874 | 265.486 | 23.496 | -513.64
26.052 | 5329.46 | 0.0048883 | 266.469 | 23.508 | -520.271
26.1462 | 5350.43 | 0.00488675 | 267.518 | 23.507 | -536.876
26.2381 | 5370.09 | 0.00488597 | 268.501 | 23.498 | -515.451
26.3258 | 5389.75 | 0.00488442 | 269.484 | 23.497 | -527.703
26.4205 | 5410.71 | 0.004883 | 270.533 | 23.504 | -523.28
26.5078 | 5430.37 | 0.00488139 | 271.516 | 23.507 | -503.258
26.5974 | 5450.02 | 0.00488023 | 272.499 | 23.508 | -495.209
26.6925 | 5469.68 | 0.00488009 | 273.482 | 23.507 | -522.606
26.7861 | 5489.34 | 0.00487966 | 274.465 | 23.503 | -517.646
26.8842 | 5510.31 | 0.0048789 | 275.513 | 23.5 | -515.901
26.9766 | 5529.97 | 0.00487826 | 276.496 | 23.498 | -555.664
27.0646 | 5549.62 | 0.00487684 | 277.479 | 23.503 | -550.798
27.1631 | 5570.59 | 0.00487616 | 278.528 | 23.504 | -568.971
27.2544 | 5590.25 | 0.00487534 | 279.511 | 23.504 | -579.365
27.3464 | 5609.91 | 0.00487465 | 280.494 | 23.495 | -570.455
27.4404 | 5629.56 | 0.00487435 | 281.477 | 23.498 | -567.091
27.53 | 5649.23 | 0.00487323 | 282.46 | 23.503 | -573.04
27.623 | 5670.19 | 0.00487163 | 283.509 | 23.502 | -557.403
27.7108 | 5689.85 | 0.00487021 | 284.492 | 23.5 | -558.09
27.8035 | 5709.5 | 0.00486968 | 285.475 | 23.496 | -558.444
27.8997 | 5730.47 | 0.00486866 | 286.523 | 23.499 | -566.749
27.9862 | 5750.14 | 0.00486705 | 287.506 | 23.498 | -584.382
28.0754 | 5769.79 | 0.00486594 | 288.49 | 23.498 | -594.768
28.1768 | 5790.76 | 0.00486582 | 289.538 | 23.497 | -613.524
28.2701 | 5810.41 | 0.00486542 | 290.521 | 23.503 | -624.361
28.3618 | 5830.07 | 0.00486473 | 291.504 | 23.499 | -625.125
28.4511 | 5849.73 | 0.00486366 | 292.487 | 23.495 | -628.541
28.5393 | 5869.39 | 0.00486239 | 293.47 | 23.507 | -621.833
28.6393 | 5890.35 | 0.00486206 | 294.519 | 23.506 | -624.28
28.7266 | 5910.01 | 0.00486066 | 295.502 | 23.497 | -600.76
28.8201 | 5929.67 | 0.00486033 | 296.485 | 23.498 | -614.103
28.9173 | 5950.64 | 0.00485952 | 297.533 | 23.491 | -605.985
29.0079 | 5970.29 | 0.00485871 | 298.517 | 23.494 | -622.157